## Note
Advance Data Release of the
2022 Annual Tables
These tables are an advance data release of those to be incorporated in the USGS
Minerals Yearbook 2022, v. I, Metals and Minerals. The full report (text and
tables) will be released when publication layout is complete. Substantive changes
to tables are not anticipated, but would be incorporated into the full report, which
will replace these advance data release tables.
Posted: February 19, 2025

## T1
TABLE 1
SALIENT FERROALLOYS STATISTICS1
(Metric tons, gross weight)
| 2018 |  | 2019 |  | 2020 |  | 2021 |  | 2022
United States:
Bulk ferroalloys:2
Production | 408000 |  | 412000 |  | 328000 |  | 440000 |  | 398000
Consumption, reported | 1170000 |  | 1170000 |  | 1110000 |  | 1060000 | 3 | 1030000
Exports | 38300 |  | 23800 |  | 16700 |  | 31000 |  | 26200
Imports for consumption | 1620000 |  | 1320000 |  | 1050000 |  | 1250000 |  | 1460000
Noble ferroalloys:
Productione, 4 | 1300 | r | 3500 | r | 7400 | r | 2200 | r | 3100
Consumption, reported | 55000 | r | 51600 | r | 53600 | r | 49900 | r | 42100
Exports | 20000 |  | 14700 |  | 12200 |  | 15400 |  | 18300
Imports for consumption | 117000 |  | 82100 |  | 70200 |  | 111000 |  | 99700
World production:5, 6
Bulk ferroalloys | 41800000 | r | 45100000 | r | 40900000 | r | 44700000 | r | 44500000
Noble ferroalloys | 12800000 | r | 15500000 | r | 15800000 | r | 17000000 | r | 18400000
eEstimated. rRevised.
1Table includes data available through July 9, 2024. Data are rounded to no more than three significant digits.
2Bulk ferroalloy data for the United States include ferromanganese, ferrosilicon, and silicomanganese.
3Excludes 50% ferrosilicon.
4Noble ferroalloys production data for the United States include ferromolybdenum, ferroniobium, ferrotitanium, and ferrovanadium. Production for 2018, 2020, and 2021 was calculated as consumption minus imports plus exports. For 2019 and 2022, exports were used as a proxy for production.
5World production data for bulk ferroalloys include ferrochromium, ferromanganese, ferrosilicon, ferrosilicon chromium, and silicomanganese. World production data for noble ferroalloys include ferroaluminum, ferroboron, ferromolybdenum, ferronickel, ferroniobium, ferrophosphorus, ferrosilicomagnesium, ferrosilicozirconium, ferrotitanium, ferrovanadium, and unspecified ferroalloys.
6May include estimated data.

## T2
TABLE 2
DOMESTIC PRODUCERS OF FERROALLOYS IN 2022, BY U.S. CENSUS BUREAU REGIONS
Products1
|  | Bulk ferroalloys |  |  | Noble ferroalloys
Region and company | Plant location | FeMn | SiMn | FeSi | FeMo | FeTi | FeV | FeNb
Midwest:
AmeriTi Manufacturing Co.2 | Detroit, MI |  |  |  |  | X
AMG Vanadium LLC | Cambridge, OH | [5 empty] | X
Eramet Marietta, Inc. | Marietta, OH | X | X
Globe Metallurgical, Inc. | Beverly, OH |  |  | X
Howmet Aerospace Inc. | Canton, OH |  |  |  |  | X
Northeast:
Langeloth Metallurgical Co.3 | Langeloth, PA |  |  |  | X
Reading Alloys4 | Robesonia, PA | [6 empty] | X
Bear Metallurgical Co.5 | Butler, PA |  |  |  | X |  | X
South:
CC Metals & Alloys, LLC | Calvert City, KY |  |  | X
Core Metals Group, LLC | Bridgeport, AL |  |  | X
Felman Production, LLC | Letart, WV | X | X
1Abbreviations are as follows: FeMn, ferromanganese; SiMn, silicomanganese; FeSi, ferrosilicon; FeMo, ferromolybdenum; FeTi, ferrotitanium; FeV, ferrovanadium; FeNb, ferroniobium.
2Acquired by Kymera International in April 2022.
3Subsidiary of Centerra Gold Inc.
4Subsidiary of Kymera International.
5Owned by Yilmaden Holding Inc.

## T3
TABLE 3
REPORTED U.S. CONSUMPTION OF BULK FERROALLOYS BY END USE1, 2
(Metric tons, gross weight)
End use | FeCr | FeMn |  | SiMn |  | FeSi
2021:
Steel:
Carbon and high-strength low-alloy | 5830 | (3) |  | (3) |  | W
Stainless and heat-resisting | 270000 | 9730 |  | 15400 |  | W
Unspecified and other steels | 42500 | 318000 |  | 219000 |  | W
Total steel | 319000 | 328000 |  | 234000 |  | 104631 | 5
Alloys and superalloys | 6460 | (4) |  | -- |  | (4)
Cast irons | (4) | (4) |  | 139 |  | (4)
Miscellaneous and unspecified | 6400 | 7230 |  | 2750 |  | 68500
Grand total | 331000 | 335000 |  | 237000 |  | 154000 | 5
Consumer stocks, December 31 | 9800 | 39600 | 6 | 34300 | 6 | 15200
2022:
Steel:
Carbon and high-strength low-alloy | 4700 | 243000 |  | 181000 |  | W
Stainless and heat-resisting | 195000 | 8700 |  | 15100 |  | W
Unspecified and other steels | 22100 | 80800 |  | 35000 |  | W
Total steel | 222000 | 332000 |  | 231000 |  | 109000 | 5
Alloys and superalloys | 6220 | (4) |  | -- |  | (4)
Cast irons | (4) | 6200 |  | (3) |  | (4)
Miscellaneous and unspecified | 6360 | 883 |  | 3000 |  | 66352
Grand total | 234000 | 339000 |  | 234000 |  | 223000
Consumer stocks, December 31 | 9570 | 50100 | 6 | 25900 | 6 | 15800
W Withheld to avoid disclosing company proprietary data. -- Zero.
1Table includes data available through July 9, 2024. Data are rounded to no more than three significant digits; may not add to totals shown.
2Abbreviations and the forms of material included are as follows: FeCr, ferrochromium, including chromium metal; FeMn, ferromanganese; SiMn, silicomanganese; and FeSi, ferrosilicon and miscellaneous silicon alloys.
3Included in ‟Steel: Unspecified and other steels” to avoid disclosing proprietary data.
4Withheld to avoid disclosing company proprietary data; included with "Miscellaneous and unspecified.
5Excludes 50% FeSi.
6Consumer and producer stocks.

## T4
TABLE 4
REPORTED U.S. CONSUMPTION OF NOBLE FERROALLOYS BY END USE1, 2
(Metric tons, contained weight, unless otherwise noted)
End use | FeMo | FeNb | FeNi | FeV |  | FeW | FeB3 | FeP3 | FeTi3
2021:
Steel:
Carbon | W | 987 | -- | 1510 | r | -- | (4) | W | 4770
High-strength low-alloy | 133 | (4) | -- | (4) |  | -- | (4) | W | (4)
Stainless and heat-resisting | 690 | 479 | W | 94 | r | W | 209 | W | (4)
Unspecified and other steels | 1020 | 3150 | W | 3680 | r | W | 602 | W | 1120
Total | 1850 | 4620 | W | 5280 | r | W | 811 | W | 5890
Alloys and superalloys | (5) | 1540 | W | 34 | r | W | (5) | (6) | 32
Cast irons | (5) | -- | -- | (5) |  | -- | (5) | 319 | 2
Miscellaneous and unspecified | 1410 | -- | W | 5 | r | -- | 26 | 19 | 125
Grand total | 3260 | 6140 | 11100 | 5320 | r | 87 | 838 | 2850 | 6050
Consumer stocks, December 31 | 444 | 566 | W | 209 |  | 19 | 84 | 318 | 698
2022:
Steel:
Carbon | 453 | (4) | -- | 1010 |  | -- | (4) | (4) | 3420
High-strength low-alloy | 217 | (4) | -- | (4) |  | -- | (4) | (4) | 34
Stainless and heat-resisting | 676 | 366 | W | 92 |  | W | (4) | (4) | 159
Unspecified and other steels | 1120 | 1650 | W | 3350 |  | W | 363 | 1170 | 572
Total | 2470 | 2010 | W | 4460 |  | W | 363 | 1170 | 4190
Alloys and superalloys | (5) | 1530 | W | 14 |  | W | (5) | (6) | (5)
Cast irons | 62 | -- | -- | (5) |  | -- | (5) | 309 | 2
Miscellaneous and unspecified | 671 | -- | W | 1 |  | -- | 27 | 19 | 155
Grand total | 3200 | 3540 | 11500 | 4470 |  | 93 | 391 | 1500 | 4340
Consumer stocks, December 31 | 433 | 276 | W | 184 |  | 18 | 77 | 250 | 649
rRevised. W Withheld to avoid disclosing company proprietary data. -- Zero.
1Table includes data available through July 9, 2024. Data are rounded to no more than three significant digits; may not add to totals shown.
2Abbreviations and the forms of material included are as follows: FeMo, ferromolybdenum, including calcium molybdate; FeNb, ferroniobium, including nickel niobium; FeNi, ferronickel; FeV, ferrovanadium, including other vanadium-carbon-iron ferroalloys; FeW, ferrotungsten; FeB, ferroboron, including other boron materials; FeP, ferrophosphorus, including other phosphorus materials; and FeTi, ferrotitanium, including titanium scrap and other titanium materials.
3Gross weight.
4Withheld to avoid disclosing company proprietary data; included with "Steel, unspecified and other steels."
5Withheld to avoid disclosing company proprietary data; included with "Miscellaneous and unspecified."
6Less than ½ unit.

## T5
TABLE 5
SELECTED DOMESTIC FERROALLOY PRICES1
|  | 2021 | [5 empty] | 2022
Alloy | Unit2 | High |  | Low |  | Average3 |  | High | Low | Average3
Bulk ferroalloys:
Ferrochromium:
0.05% carbon | ¢/lb | 385 |  | 185 |  | 264.47 |  | 725.56 | 375 | 591.07
0.10% carbon | do. | 375 |  | 170.88 |  | 260.18 |  | 670 | 365 | 548.36
0.15% carbon | do. | 360 |  | 167.25 |  | 254.98 |  | 665 | 358.75 | 546.09
Greater than 4% carbon:
62–70% chromium | do. | 225 |  | 95.38 |  | 155.81 |  | 413.89 | 219.5 | 320.67
Manganese ferroalloys:
85% medium-carbon ferromanganese | ¢/lb | 265 |  | 91 |  | 164.66 |  | 270 | 157.5 | 239.96
76% high-carbon ferromanganese | $/lt | 2600 |  | 1433.75 |  | 2024.53 |  | 2950 | 1350 | 2369.74
65% silicomanganese | ¢/lb | 130 |  | 60.25 |  | 92.08 |  | 137 | 79 | 121.21
Silicon ferroalloys:
50% ferrosilicon4 | do. | 190 |  | 101 |  | 137.94 |  | NA | NA | NA
75% ferrosilicon | do. | 345 | r | 96 | r | 192.28 |  | 400 | 180 | 312.1
Nickel metal, 99.81% (minimum) purity5 | $/lb | 9.1 |  | 7.47 |  | 8.38 |  | 15.47 | 9.74 | 11.71
Noble ferroalloys:
Ferromolybdenum, 65%-grade | do. | 23 |  | 11.11 |  | 17.7 |  | 25.78 | 18.78 | 21.77
Ferroniobium6 | $/kg | NA |  | NA |  | 20.83 |  | NA | NA | 25.03
Ferrotitanium, 70%-grade | $/lb | 4.3 |  | 3.1 |  | 4.12 |  | 8 | 3 | 5.39
Ferrotungsten7 | $/kg | 48.5 | r | 34.17 | r | 39.86 | r | 55.12 | 40.79 | 49.93
Ferrovanadium, 80%-grade | $/lb | 17.5 |  | 12.26 |  | 15.77 |  | 33.98 | 16 | 24.99
rRevised. do. Ditto. NA Not available.
1Table includes data available through July 9, 2024.
2Abbreviations are as follows: ¢/lb, cents per pound; $/kg, dollars per kilogram; $/lt, dollars per long ton; and $/lb, dollars per pound.
3Arithmetic mean of high and low prices, weekly prices, or monthly prices.
4Price for this category was discontinued in March 2022.
5Nickel metal prices are reported in gross weight.
6Weighted average value of imported plus exported materials.
7Ferrotungsten prices are reported as dollars per kilogram of tungsten content.
Sources: Argus Metals International, CRU Group, London Metal Exchange, S&P Global Platts Metals Week, and U.S. Census Bureau.

## T6
TABLE 6
U.S. EXPORTS OF FERROALLOYS1
| 2021 |  |  |  |  | 2022
| Gross weight |  | Contained weight | Value |  | Gross weight | Contained weight | Value
Alloy | (metric tons) |  | (metric tons) | (thousands) |  | (metric tons) | (metric tons) | (thousands)
Bulk ferroalloys:
Chromium ferroalloys:
Ferrochromium:
More than 4% carbon | 1690 |  | 840 | 2140 |  | 3640 | 1860 | 3370
Not more than 4% carbon | 1580 |  | 786 | 4070 |  | 637 | 290 | 954
Ferrosilicon-chromium | 134 |  | 47 | 304 |  | 40 | 14 | 96
Total, chromium ferroalloys | 3410 |  | 1670 | 6520 | r | 4310 | 2170 | 4420
Manganese ferroalloys:
Ferromanganese, all grades | 9020 |  | 7120 | 14300 |  | 2860 | 2260 | 6970
Silicomanganese | 5210 |  | 3360 | 8580 |  | 3050 | 1360 | 5310
Total, manganese ferroalloys | 14200 |  | 10500 | 22900 |  | 5910 | 3620 | 12300
Silicon ferroalloys:
Ferrosilicon, more than 55% silicon | 6280 |  | 3810 | 11600 |  | 11600 | 7090 | 20200
Ferrosilicon, other | 7070 |  | 3370 | 13500 |  | 4360 | 1430 | 8520
Total, silicon ferroalloys | 13300 |  | 7180 | 25100 |  | 16000 | 8520 | 28700
Total, bulk ferroalloys | 31000 |  | 19300 | 54500 |  | 26200 | 14300 | 45400
Noble ferroalloys:
Ferromolybdenum | 504 |  | 357 | 12400 |  | 190 | 131 | 6340
Ferronickel | 159 |  | 96 | 2610 |  | 284 | 170 | 4670
Ferroniobium2 | 1480 |  | 960 | 15700 |  | 995 | 650 | 10900
Ferrophosphorus | 1800 |  | NA | 3440 |  | 1560 | NA | 2790
Ferrotitanium and ferrosilicon-titanium | 1280 |  | NA | 7120 |  | 1670 | NA | 8990
Ferrotungsten and ferrosilicon-tungsten | 38 |  | 19 | 518 |  | (3) | (3) | 3
Ferrovanadium | 239 | r | 173 | 6490 | r | 249 | 172 | 5890
Ferrozirconium | 107 |  | NA | 179 |  | 113 | NA | 173
Ferroalloys, other | 9760 |  | NA | 20700 |  | 13200 | NA | 28200
Total, noble ferroalloys | 15400 |  | XX | 69200 | r | 18300 | XX | 68000
Grand total | 46300 |  | XX | 124000 |  | 44500 | XX | 113000
rRevised. NA Not available. XX Not applicable.
1Table includes data available through July 9, 2024. Data are rounded to no more than three significant digits; may not add to totals shown.
2Contained weight calculated assuming 65% contained Nb for ferroniobium.
3Less than ½ unit.
Source: U.S. Census Bureau.

## T7
TABLE 7
U.S. IMPORTS FOR CONSUMPTION OF FERROALLOYS1
| 2021 | [5 empty] | 2022
| Gross weight |  | Contained weight |  | Value |  | Gross weight | Contained weight |  | Value
Alloy | (metric tons) |  | (metric tons) |  | (thousands) |  | (metric tons) | (metric tons) |  | (thousands)
Bulk ferroalloys:
Chromium ferroalloys:
Ferrochromium:
More than 4% carbon | 347000 |  | 191000 |  | 449000 |  | 399000 | 224000 |  | 875000
More than 3% but not more than 4% carbon | 6700 |  | 3420 |  | 5490 |  | 36 | 25 |  | 219
More than 0.5% but not more than 3% carbon | 1810 |  | 1250 |  | 5140 |  | 2250 | 1520 |  | 15000
Not more than 0.5% carbon | 57700 |  | 40400 |  | 209000 |  | 42100 | 29500 |  | 262000
Ferrosilicon-chromium | 19800 |  | 7400 |  | 39300 |  | 17100 | 6840 |  | 41400
Total, chromium ferroalloys | 433000 |  | 243000 |  | 708000 |  | 461000 | 262000 |  | 1190000
Manganese ferroalloys:
Ferromanganese:
More than 4% carbon | 221000 |  | 167000 |  | 284000 |  | 224000 | 170000 |  | 445000
More than 2% but not more than 4% carbon | 2500 |  | 1960 |  | 2520 |  | 199 | 156 |  | 186
More than 1% but not more than 2% carbon | 63400 | r | 50300 | r | 113000 |  | 58800 | 47000 |  | 161000
Not more than 1% carbon | 42100 |  | 34300 |  | 91100 |  | 47300 | 38700 |  | 128000
Silicomanganese | 313000 |  | 204000 |  | 434000 |  | 420000 | 278000 |  | 780000
Total, manganese ferroalloys | 642000 |  | 458000 |  | 924000 |  | 750000 | 533000 |  | 1510000
Ferrosilicon:
55%–80% silicon, more than 3% calcium | 613 |  | 372 |  | 1600 |  | 2890 | 1800 |  | 7290
55%-80% silicon, other | 154000 |  | 116000 |  | 360000 |  | 204000 | 153000 |  | 721000
80%–90% silicon | 27 |  | 22 |  | 25 |  | 3 | 3 |  | 4
More than 90% silicon | 16 |  | 15 |  | 77 |  | 177 | 163 |  | 427
Magnesium ferrosilicon | 14400 |  | 6530 |  | 24600 |  | 36100 | 16500 |  | 104000
Ferrosilicon, other | 8740 |  | 2860 |  | 11900 |  | 9690 | 3300 |  | 18300
Total, ferrosilicon | 177000 |  | 125000 |  | 398000 |  | 253000 | 175000 |  | 851000
Total, bulk ferroalloys | 1250000 |  | 826000 |  | 2030000 |  | 1460000 | 971000 |  | 3560000
Noble ferroalloys:
Ferrocerium | -- |  | -- |  | -- |  | 446 | NA |  | 5770
Ferromolybdenum | 12300 |  | 8390 |  | 280000 |  | 10600 | 7260 |  | 311000
Ferronickel | 71400 |  | 19400 |  | 325000 |  | 59500 | 17000 |  | 371000
Ferroniobium2 | 9450 |  | 6100 |  | 212000 |  | 9610 | 6200 |  | 255000
Ferrophosphorus | 4590 |  | NA |  | 3430 |  | 7280 | NA |  | 6750
Ferrotitanium and ferrosilicon-titanium | 4110 | r | NA |  | 19900 | r | 3630 | NA |  | 19800
Ferrotungsten and ferrosilicon-tungsten | 33 |  | 26 |  | 862 |  | 69 | 52 |  | 1990
Ferrovanadium | 2900 |  | 2170 |  | 92800 | r | 3460 | 2650 |  | 165000
Ferrozirconium | 98 |  | NA |  | 426 |  | 88 | NA |  | 441
Ferroalloys, other | 6440 | r | NA |  | 17500 |  | 5030 | NA |  | 19600
Total, noble ferroalloys | 111000 |  | 36100 | 3 | 952000 |  | 99700 | 33100 | 3 | 1160000
Grand total | 1360000 |  | 862000 | 3 | 2980000 |  | 1560000 | 1000000 | 3 | 4710000
rRevised. NA Not available. -- Zero.
1Table includes data available through July 9, 2024. Data are rounded to no more than three significant digits; may not add to totals shown.
2Contained weight calculated assuming 65% contained Nb for ferroniobium.
3Excludes data that are indicated as not available.
Source: U.S. Census Bureau.

## T8
TABLE 8
FERROALLOYS: WORLD PRODUCTION, BY COUNTRY OR LOCALITY AND ALLOY TYPE1, 2
(Metric tons, gross weight)
Country or locality | 2018 |  | 2019 |  | 2020 |  | 2021 |  | 2022
Albania, ferrochromium | 92850 |  | 66402 |  | 53543 |  | 103700 |  | 80194
Argentina, ferrosilicone | 13000 |  | 13000 |  | 11200 |  | 13000 |  | 12500
Armenia, ferromolybdenum | 7292 |  | 7712 |  | 6718 |  | 8335 | r | 9164
Australia:3
Ferromanganese | 148300 |  | 114000 |  | 84000 | r | 91000 | r | 124000
Silicomanganese | 112900 |  | 95000 |  | 102000 | r | 100000 | r | 95000
Total | 261200 |  | 209000 |  | 186000 | r | 191000 | r | 219000
Austria:e
Ferromolybdenum | 2400 |  | 2400 |  | 1800 |  | 2200 |  | 1500
Ferronickel | 2500 |  | 2500 |  | 2300 |  | 1800 |  | 1800
Ferrovanadium | 3850 |  | 3850 |  | 3500 |  | 3500 |  | 3500
Other, unspecified | 1000 | r | -- | r | -- | r | -- | r | -- | r
Total | 9750 | r | 8750 | r | 7600 | r | 7500 | r | 6800
Bhutan, ferrosilicon4 | 120431 |  | 138651 |  | 103488 |  | 130103 | r | 115718
Bosnia and Herzegovina, ferrosilicone | 10000 |  | 5000 |  | 2000 |  | 5000 |  | 5000
Brazil:
Ferrochromium5 | 175061 |  | 136780 |  | 254346 |  | 213756 |  | 205371
Ferromanganese3 | 136000 |  | 120000 |  | 85000 |  | 80000 |  | 73000
Ferronickel | 236841 |  | 225688 | r | 293580 | r | 342367 | r | 360616
Ferroniobiume, 6 | 90100 |  | 91600 |  | 89000 |  | 102000 | r | 96200
Ferrosilicone | 221000 | r | 270000 |  | 320000 |  | 300000 |  | 290000
Silicomanganese3 | 228690 |  | 216000 |  | 206000 |  | 203000 |  | 205000
Total | 1087692 |  | 1060068 | r | 1247926 | r | 1241123 | r | 1230187
Burma, ferronickele | 61000 |  | 59800 |  | 70500 |  | 45200 |  | 24100
Canada:
Ferroniobiume, 6 | 11300 | r | 10100 | r | 9500 |  | 11300 | r | 10100
Ferrosilicone | 36000 |  | 37000 |  | 34000 |  | 30000 |  | 30000
Ferrovanadiume | 1000 |  | 1000 |  | 1000 |  | 1000 |  | 1000
Total | 48300 | r | 48100 | r | 44500 |  | 42300 | r | 41100
China:
Ferrochromium | 5280000 |  | 6030000 |  | 5700000 | e | 5900000 | e | 6400000 | e
Ferromanganese:e
Blast furnace | 270000 |  | 290000 |  | 281000 | r | 294000 | r | 295000
Electric furnace | 1660000 |  | 1770000 |  | 1730000 | r | 1810000 | r | 1809000
Ferromolybdenum | 144000 |  | 144000 |  | 166000 |  | 194400 | r | 160000 | e
Ferronickel equivalent, nickel pig irone, 7 | 2400000 |  | 3100000 | r | 2600000 |  | 2200000 |  | 2000000
Ferrosilicon | 5450000 |  | 5490000 |  | 5320000 |  | 5860000 | e | 5800000 | e
Ferrovanadium | 40500 |  | 43600 |  | 40900 |  | 41000 | e | 40000 | e
Silicomanganese | 9450000 |  | 12600000 |  | 11380000 |  | 10650000 |  | 10010000
Other, unspecifiede | 5700000 |  | 6600000 |  | 6400000 |  | 6100000 | r | 5900000
Total | 30394500 |  | 36067600 | r | 33617900 | r | 33049400 | r | 32414000
Colombia, ferronickele | 148000 |  | 140000 |  | 124000 |  | 132000 |  | 144000
Dominican Republic, ferronickel | 53697 |  | 78661 |  | 59210 |  | 75888 |  | 78887
Egypt:
Ferromanganese3 | 13000 |  | 12000 |  | 6000 | r | 9000 |  | 6000
Ferrosilicone, 8 | 60500 |  | 60500 |  | 60000 |  | 60000 |  | 60000
Total | 73500 |  | 72500 |  | 66000 | r | 69000 |  | 66000
Finland, ferrochromium | 492774 |  | 505000 |  | 498000 |  | 515000 |  | 430000
France:
Ferromanganese3 | 125383 |  | 115000 |  | 69000 | r | 108000 |  | 120000
Ferrosilicone | 50000 |  | 48000 |  | 41000 |  | 44000 |  | 38000
Silicomanganese3 | 56652 |  | 68000 |  | 63000 | r | 69000 | r | 46000
Total | 232035 |  | 231000 |  | 173000 | r | 221000 | r | 204000
Gabon, silicomanganese3 | 42900 |  | 43000 |  | 38000 | r | 44000 |  | 43000
Georgia, silicomanganese | 335000 |  | 291600 |  | 217500 |  | 356300 | r | 397700
Germany:
Ferrochromium | 30927 | r | 25515 | r | 16409 | r | 23252 | r | 26624
Other, unspecifiede | 8200 |  | 7800 |  | 3700 |  | 5300 | r | 5900
Total | 39127 | r | 33315 | r | 20109 | r | 28552 | r | 32524
Greece, ferronickel | 82600 | e | 60187 |  | 29263 |  | 20000 | e | 19393
Guatemala, ferronickele | 44500 |  | 61600 |  | 69400 |  | 61000 |  | 54500
Iceland, ferrosilicon | 116889 |  | 120255 |  | 128187 |  | 123800 | r | 121509
India:
Ferroaluminum | 3221 |  | 1962 |  | 1101 |  | 1278 |  | 851
Ferrochromium | 944000 |  | 930000 |  | 826000 |  | 1090000 |  | 1100000 | e
Ferromanganese3 | 537000 |  | 542000 |  | 567000 | r | 943000 | r | 965000
Ferromolybdenum | 1086 |  | 631 |  | 403 |  | 442 |  | 400 | e
Ferrosilicomagnesium | 18436 |  | 15445 |  | 9652 |  | 15536 |  | 16789
Ferrosilicon | 90000 |  | 93000 | e | 90000 | e | 90000 | e | 90000 | e
Ferrotitanium | 125 |  | 92 |  | 115 |  | 457 |  | 378
Ferrovanadium | 1150 |  | 587 |  | 662 |  | 779 |  | 800 | e
Silicomanganese3 | 2133000 |  | 1889000 |  | 1770000 |  | 2276000 |  | 2568000
Total | 3728018 |  | 3472717 |  | 3264933 | r | 4417492 | r | 4742218
Indonesia:
Ferrochromium | 190000 |  | 190000 |  | 230000 |  | 252000 |  | 388000
Ferronickele | 124000 |  | 129000 |  | 130000 |  | 129000 |  | 122000
Ferronickel, nickel pig irone | 2100000 |  | 3200000 |  | 4300000 | r | 6100000 | r | 8100000
Silicomanganese3 | 9000 |  | 22000 |  | 61000 |  | 33000 | r | 24000
Total | 2423000 |  | 3541000 |  | 4721000 | r | 6514000 | r | 8634000
Iran, ferrochromium | 13000 |  | 12000 |  | 10000 | e | 17000 | r | 15000 | e
Japan:
Ferrochromiume | 15000 |  | 13000 |  | 9900 |  | 11000 |  | 12000
Ferromanganese | 456518 |  | 462740 |  | 400331 |  | 440173 |  | 405899
Ferromolybdenum | 3122 |  | 3043 |  | 2844 |  | 2800 | e | 2800 | e
Ferronickel | 339844 |  | 337790 |  | 234505 |  | 243275 | e | 193467 | e
Ferrovanadiume | 4520 |  | 4440 | r | 3450 |  | 4400 |  | 4500
Silicomanganese3 | 21100 |  | 31000 |  | 16000 | r | 14000 |  | 17000
Other, unspecifiede | 29000 | r | 14000 | r | 17000 | r | 22000 | r | 24000
Total | 869104 | r | 866013 | r | 684030 | r | 737648 | r | 659666
Kazakhstan:
Ferrochromium | 1740000 | e | 1858130 |  | 1841309 |  | 1704561 |  | 1658378
Ferrosilicon | 65405 |  | 79930 |  | 180645 |  | 148023 | r | 148000 | e
Ferrosilicon-chromium | 110000 | e | 113980 |  | 69877 |  | 85335 |  | 97000 | e
Silicomanganese | 137710 |  | 123464 |  | 122743 |  | 132119 |  | 196000 | e
Other, unspecified | 46 |  | 263 |  | 78 |  | -- |  | -- | e
Total | 2053161 |  | 2175767 |  | 2214652 |  | 2070038 | r | 2099378
Korea, North, ferrosilicone | 42000 | r | 46000 | r | 16000 | r | 37000 | r | 36000
Korea, Republic of:
Ferromanganese | 374000 | 3 | 317478 |  | 258787 |  | 407516 |  | 328000 | 3
Ferronickel | 228000 |  | 230000 |  | 228000 |  | 220000 | r | 218000
Ferrosilicone | 30000 |  | 30000 |  | 29000 |  | 30000 |  | 29000
Silicomanganese | 164000 |  | 137852 |  | 149196 |  | 146289 |  | 126000 | 3
Total | 796000 |  | 715330 |  | 664983 |  | 803805 | r | 701000
Kosovo, ferronickel | 28500 | e | 30000 | e | 25000 | e | 23000 | e | --
Malaysia:
Ferromanganese3 | 315000 |  | 266000 |  | 215000 |  | 174000 | r | 250000
Ferrosilicon | 220515 |  | 230735 |  | 167443 |  | 131059 |  | 140355
Silicomanganese3 | 283414 |  | 312000 |  | 302000 | r | 336000 | r | 328000
Total | 818929 |  | 808735 |  | 684443 | r | 641059 | r | 718355
Mexico:3
Ferromanganese | 95468 |  | 73000 |  | 58000 | r | 72000 |  | 73000
Silicomanganese | 152000 |  | 154000 |  | 148000 |  | 171000 |  | 176000
Total | 247468 |  | 227000 |  | 206000 | r | 243000 |  | 249000
New Caledonia, ferronickel | 260206 |  | 247746 |  | 236421 |  | 205108 |  | 223013
North Macedonia:
Ferronickele | 45900 |  | 83000 |  | 98600 |  | 98400 |  | 46400
Ferrosilicon | -- |  | 117 |  | -- | e | -- | e | -- | e
Total | 45900 |  | 83117 |  | 98600 |  | 98400 |  | 46400
Norway:
Ferromanganese3 | 327600 |  | 337000 |  | 278000 | r | 303000 |  | 278000
Ferrosilicone | 350000 |  | 350000 |  | 320000 |  | 330000 |  | 300000
Silicomanganese3 | 330000 |  | 287000 |  | 262000 |  | 307000 |  | 343000
Total | 1007600 |  | 974000 |  | 860000 | r | 940000 |  | 921000
Oman, ferrochromium | 70000 |  | 84938 |  | 23500 |  | 82250 |  | 84250
Paraguay, ferrosilicone | 8000 |  | 10000 |  | 10000 |  | 9000 |  | 8700
Poland:
Ferrosilicon | 63618 |  | 65523 |  | 61709 | r | 73370 | r | 73000 | e
Other, unspecified | 33250 |  | 16815 |  | 38104 | r | 31000 | r, e | 30000 | e
Total | 96868 |  | 82338 |  | 99813 | r | 104370 | r | 103000 | e
Russia:
Ferrochromium | 332261 |  | 384089 |  | 342622 |  | 350000 | e | 300000 | e
Ferromanganese | 281000 |  | 273000 |  | 238000 |  | 209000 | r, 3 | 203000 | 3
Ferromolybdenum | 3066 |  | 4652 |  | 2500 |  | 2400 |  | 4000 | e
Ferroniobiume, 6 | 440 |  | 610 |  | 560 |  | 530 |  | 550
Ferrophosphoruse | 1500 |  | 1500 |  | 750 |  | 400 |  | 300
Ferrosilicon | 928797 |  | 846579 |  | 880401 |  | 880000 | r | 880000 | e
Ferrosilicon-chromium | 75000 | e | 79259 |  | 59912 |  | 60000 | e | 30000 | e
Ferrotitanium | 9000 |  | 10000 | e | 10000 | e | 11000 | e | 1000 | e
Ferrovanadium | 11383 |  | 10894 |  | 9084 |  | 9100 | e | 8500 | e
Silicomanganese | 43334 |  | 51774 |  | -- |  | 406000 | r, e, 3 | 455000 | 3
Other, unspecifiede | 7000 |  | 7000 |  | 7000 |  | 4000 |  | 1000
Total | 1692781 | r | 1669357 | r | 1550829 | r | 1932430 | r | 1883350
Saudi Arabia:3
Ferromanganese | 15000 |  | 12000 |  | 9000 | r | 9000 | r | 9000
Silicomanganese | 70000 |  | 63000 |  | 35000 |  | 48000 | r | 40000
Total | 85000 |  | 75000 |  | 44000 | r | 57000 | r | 49000
Slovakia:
Ferromanganese | 32364 |  | 46513 |  | 24046 |  | 30929 |  | 13000 | 3
Ferrosilicon | 50392 |  | 38060 |  | 37372 |  | 41811 | r | 12000 | e
Silicomanganese | 37225 |  | 26187 |  | 33812 |  | 48590 |  | 4000 | 3
Total | 119981 |  | 110760 |  | 95230 |  | 121330 | r | 29000
South Africa:
Ferrochromium | 3515945 |  | 3247609 |  | 2404088 |  | 3700000 | e | 3900000 | e
Ferromanganese3 | 235600 |  | 232000 |  | 122000 |  | 103000 | r | 89000
Ferrosilicon | 98000 | e | 90000 | r | 51000 | e | 55000 | e | 60000 | e
Ferrovanadiume | 6800 |  | 6800 |  | 6600 |  | 6900 |  | 6900
Silicomanganese3 | 164200 |  | 172000 |  | 109000 | r | 151000 |  | 134000
Total | 4020545 |  | 3748409 | r | 2692688 | r | 4015900 | r | 4189900
Spain:
Ferromanganese3 | 86200 |  | 55500 |  | 28000 |  | 48000 |  | 22000
Ferrosilicone | 95000 |  | 90000 |  | 77000 |  | 83000 |  | 71000
Silicomanganese3 | 156100 |  | 98400 |  | 84000 | r | 78000 | r | 53000
Total | 337300 |  | 243900 |  | 189000 | r | 209000 | r | 146000
Sweden, ferrochromium | 101370 |  | 118198 |  | 87000 |  | 114600 |  | 114600
Turkey:
Ferrochromium | 91799 |  | 81743 |  | 94200 |  | 100750 |  | 98813
Ferrosilicon | 3160 | 9 | 1938 | 9 | 1706 | 9 | 455 | 9 | --
Total | 94959 |  | 83681 |  | 95906 |  | 101205 |  | 98813
Ukraine:
Ferromanganese | 79480 |  | 151090 |  | 122960 |  | 100600 |  | 22000 | 3
Ferronickel | 79537 |  | 74400 |  | 73700 |  | 61700 | e | 44700 | e
Ferrosilicon | 97084 |  | 62560 |  | 60800 |  | 87600 | r | 43000 | e
Silicomanganese | 859640 |  | 804680 |  | 559880 |  | 662700 |  | 466000 | 3
Other, unspecified | 13150 |  | 20670 |  | 13605 |  | -- | r, e | 900 | e
Total | 1128891 |  | 1113400 |  | 830945 |  | 912600 | r | 576600
United States:10
Bulk ferroalloys | 408000 |  | 412000 |  | 328000 |  | 440000 |  | 398000
Noble ferroalloyse | 1300 | r | 3500 | r | 7400 | r | 2200 | r | 3100
Total | 409000 |  | 416000 | r | 336000 |  | 442000 | r | 401000
Zimbabwe, ferrochromium | 365000 |  | 312000 |  | 134000 |  | 307000 |  | 395000
Grand total10 | 54600000 | r | 60600000 | r | 56600000 | r | 61600000 | r | 62900000
Of which:
Ferroaluminum | 3220 |  | 1960 |  | 1100 |  | 1280 |  | 851
Ferrochromium | 13400000 | r | 14000000 |  | 12500000 |  | 14500000 |  | 15200000
Ferromanganese | 5190000 |  | 5190000 |  | 4580000 | r | 5230000 | r | 5080000
Ferromolybdenum | 161000 | r | 162000 | r | 180000 | r | 211000 | r | 178000
Ferronickel | 1740000 |  | 1760000 | r | 1670000 | r | 1660000 | r | 1530000
Ferronickel, nickel pig irone | 4500000 |  | 6300000 | r | 6900000 | r | 8300000 | r | 10100000
Ferroniobiume | 102000 |  | 102000 |  | 99100 |  | 114000 | r | 107000
Ferrophosphoruse | 1500 |  | 1500 |  | 750 |  | 400 |  | 300
Ferrosilicomagnesium | 18400 |  | 15400 |  | 9650 |  | 15500 |  | 16800
Ferrosilicon | 8220000 | r | 8220000 | r | 8000000 | r | 8560000 | r | 8360000
Ferrosilicon-chromium | 185000 |  | 193000 |  | 130000 |  | 145000 |  | 127000
Ferrotitanium | 9130 |  | 10100 |  | 10100 |  | 11500 |  | 1380
Ferrovanadium | 69200 | r | 71200 | r | 65200 | r | 66700 | r | 65200
Silicomanganese | 14800000 |  | 17500000 |  | 15700000 |  | 16200000 | r | 15700000
Other, unspecified | 6200000 | r | 7080000 | r | 6820000 | r | 6600000 | r | 6360000
eEstimated. rRevised. -- Zero.
1Table includes data available through June 27, 2024. All data are reported unless otherwise noted; totals may include estimated data. Grand totals, U.S. data, and estimated data are rounded to no more than three significant digits; may not add to totals shown.
2Ferroalloys may have been produced in other countries and (or) localities, but information was inadequate to make reliable estimates of output.
3Reported by the International Manganese Institute.
4Total of imports received by all countries from Bhutan. Source: UN Comtrade.
5Includes high- and low-carbon ferrochromium and ferrosilicon-chromium.
6Reported by countries in Nb content and converted to gross weight assuming 65% Nb.
7China's nickel pig iron is estimated to have a nickel content of 4% based on reported data. Because most ferronickel produced globally contains more than 15% nickel, China's production has been scaled using a nickel content of 20% in order to facilitate comparison with other ferronickel-producing countries and (or) localities.
8Production is based on fiscal year, with a starting date of July 1.
9Imports received to all countries from Turkey. Source: UN Comtrade.
10Data for the United States are included in the ‟Other, unspecified” category and ‟Grand totalˮ only. These data are not included in any commodity-specific subtotals.