## Note
Advance Data Release of the
2021 Annual Tables
These tables are an advance data release of those to be incorporated in the USGS
Minerals Yearbook 2021, v. I, Metals and Minerals. The full report (text and
tables) will be released when publication layout is complete. Substantive changes
to tables are not anticipated, but would be incorporated into the full report, which
will replace these advance data release tables.
Posted: December 18, 2024

## T1
TABLE 1
SALIENT NICKEL STATISTICS1
(Metric tons, nickel content unless otherwise specified)
|  | 2017 |  | 2018 |  | 2019 |  | 2020 |  | 2021
United States:
Production, concentrate |  | 22100 |  | 17600 |  | 13500 |  | 16700 |  | 18400
Secondary recovery from purchased scrap:
From ferrous scrap |  | 83000 |  | 72200 |  | 68900 | r | 97100 |  | 93200
From nonferrous scrap |  | 6110 | r | 5870 | r | 5450 | r | 4050 |  | 6060
Shipments of purchased scrap2 |  | 89100 | r | 78000 | r | 74400 | r | 101000 | 3 | 99300 | 3
Exports:
Ores and concentrates4 |  | 20000 |  | 18000 |  | 14300 |  | 13400 |  | 14900
Primary |  | 11000 |  | 9780 |  | 12800 |  | 11300 |  | 11600
Secondary |  | 51500 |  | 59400 |  | 47800 |  | 34100 |  | 29600
Imports for consumption:
Ores and concentrates4 |  | 64 |  | 3 |  | 4 |  | 95 |  | 18
Primary |  | 150000 |  | 144000 |  | 119000 |  | 105000 |  | 108000
Secondary |  | 38100 |  | 45100 |  | 37700 |  | 31800 |  | 34400
Consumption:
Reported:
Primary |  | 105000 |  | 107000 |  | 105000 |  | 85900 | r | 77900
Secondary, purchased scrap |  | 133000 |  | 123000 |  | 113000 |  | 101000 | r | 99300
Total |  | 237000 |  | 230000 |  | 218000 |  | 187000 | r | 177000
Apparent, primary |  | 140000 |  | 136000 |  | 106000 |  | 95500 | r | 96900
Apparent primary plus reported secondary |  | 273000 |  | 259000 |  | 219000 |  | 197000 |  | 196000
Stocks, yearend:
London Metal Exchange (LME), U.S. warehouses |  | 3780 |  | 2270 |  | 1970 |  | 1730 |  | 1300
Consumer, primary |  | 6550 |  | 6780 |  | 6860 |  | 7290 | r | 6930
Consumer, secondary |  | 8030 |  | 9550 |  | 8390 |  | 6730 | r | 6970
Total |  | 18400 |  | 18600 |  | 17200 |  | 15800 | r | 15200
Price:
Cash London Metal Exchange
Average annual | dollars per metric ton | 10403 |  | 13114 |  | 13903 |  | 13772 |  | 18476
Average annual | dollars per pound | 4.719 |  | 5.948 |  | 6.306 | r | 6.247 |  | 8.381
Type 18-8 stainless steel scrap, gross weight:5
Average annual | dollars per metric ton | 1120 | r | 1170 | r | 1190 | r | 1230 | r | 2010
Average annual | dollars per long ton | 1140 | r | 1180 | r | 1210 | r | 1250 | r | 2040
World, mine production6 |  | 2120000 | r | 2320000 | r | 2540000 | r | 2460000 | r | 2730000
rRevised.
1Table includes data available through May 11, 2023. Data are rounded to no more than three significant digits, except prices: may not add to totals shown.
2Defined as scrap receipts less shipments by consumers plus exports minus imports plus adjustments for consumer stock changes.
3Some data was withheld to avoid disclosing company proprietary data. Data are not included in total.
4Nickel ores and concentrates (Harmonized Tariff Schedule of the United States code 2604.00.0040). Source: U.S. Census Bureau.
5Source: Plattʼs Metals Week.
6May include estimated data.

## T2
TABLE 2
NICKEL RECOVERED FROM PURCHASED SCRAP
IN THE UNITED STATES,
BY KIND OF SCRAP AND FORM OF RECOVERY1
(Metric tons, nickel content)
| 2020 | 2021
Kind of scrap:
Aluminum-base | 1780 | 2100
Copper-base | W | W
Ferrous-base2 | 97100 | 93200
Nickel-base3 | 2270 | 3960
Total | 101000 | 99300
Form of recovery:
Aluminum-base alloys | 1780 | 2100
Copper-base alloys | W | W
Ferrous alloys | 97100 | 93200
Nickel-base alloys | 2270 | 3960
Total | 101000 | 99300
W Withheld to avoid disclosing company proprietary data. Data are not included in total.
1Table includes data available through May 11, 2023. Data are rounded to no more than three significant digits; may not add to totals shown.
2Primarily stainless–and alloy–steel scrap consumed at steel mills and foundries.
3Includes copper–nickel scrap.

## T3
TABLE 3
REPORTED U.S. CONSUMPTION OF NICKEL, BY FORM1
(Metric tons, nickel content)
Form | 2020 |  | 2021
Primary:2
Metal | 71900 | r | 65700
Ferronickel | 11700 |  | 11100
Oxide and oxide sinter3 | W |  | W
Other4 | 2250 | r | 1050
Total | 85900 | r | 77900
Secondary, scrap5 | 101000 |  | 99300
Grand total | 187000 | r | 177000
rRevised. W Withheld to avoid disclosing company proprietary data; included with “Other.”
1Table includes data available through May 11, 2023. Data are rounded to no more than three significant digits; may not add to totals shown.
2Primary nickel refers to a nickel product produced from the beneficiation and processing of mined ore that is ready for use in a downstream consuming industry.
3Includes chemical-grade oxide.
4Includes base-master alloys, nickel salts, and other forms of nickel not included above.
5Based on gross weight of purchased scrap consumed and estimated average nickel content.

## T4
TABLE 4
REPORTED U.S. CONSUMPTION OF NICKEL, BY USE1
(Metric tons, nickel content)
2021
Grand
|  | Total | Secondary | Grand | total in
Use |  | primary2 | (scrap) | total | 2020
Chemicals and chemical uses3 |  | 425 | -- | 425 | 1020
Nickel alloys:
Superalloys |  | 21700 | 2840 | 24600 | 22000 | r
Other4 |  | 10500 | 3350 | 13800 | 17500 | r
Plating |  | 7170 | -- | 7170 | 7180
Steel:
Stainless and heat resistant |  | 35100 | 89900 | 125000 | 133000
Alloys, excludes stainless |  | 2950 | 3140 | 6100 | 6200 | r
Total |  | 77900 | 99300 | 177000 | 187000 | r
rRevised. -- Zero.
1Table includes data available through May 11, 2023. Data are rounded to no more than three significant digits; may not add to totals shown.
2Primary nickel refers to a nickel product produced from the beneficiation and processing of mined ore that is ready for use in a downstream consuming industry.
3Includes batteries, catalysts, and ceramics.
4Includes cast iron; cemented carbides; coinage; copper-nickel and nickel-copper alloys; electrical, magnetic, expansion, and wear-resistant alloys; and powder alloys.

## T5
TABLE 5
NICKEL IN CONSUMER STOCKS IN THE UNITED STATES
BY FORM, DECEMBER 311
(Metric tons, nickel content)
Form | 2020 |  | 2021
Primary:2
Metal | 6090 | r | 6000
Ferronickel | W |  | W
Oxide and oxide sinter | W |  | W
Chemicals | W |  | W
Other | 1210 | r | 925
Total | 7290 | r | 6930
Secondary, scrap | 6730 | r | 6970
Grand total | 14000 | r | 13900
rRevised. W Withheld to avoid disclosing company proprietary data; included with “Other.”
1Table includes data available through May 11, 2023. Data are rounded to no more than three significant digits; may not add to totals shown.
2Primary nickel refers to a nickel product produced from the beneficiation and processing of mined ore that is ready for use in a downstream consuming industry.

## T6
TABLE 6
U.S. EXPORTS OF NICKEL PRODUCTS, BY CLASS1
| 2020 |  | 2021
| Quantity |  | Quantity
| (metric tons, | Value | (metric tons, | Value
Class | nickel content) | (thousands) | nickel content) | (thousands)
Primary:2
Unwrought:
Cathodes, pellets, briquets, shot | 1580 | 22200 | 1280 | 23500
Ferronickel | 24 | 897 | 96 | 2610
Powder and flakes | 1380 | 57800 | 1430 | 64100
Metallurgical-grade oxide3 | 604 | 7940 | 1930 | 11000
Chemicals:
Catalysts4 | 6600 | 434000 | 5860 | 401000
Salts5 | 1080 | 17600 | 1040 | 20700
Total | 11300 | 540000 | 11600 | 523000
Secondary:6
Stainless–steel scrap | 23500 | 276000 | 22800 | 341000
Waste and scrap | 10500 | 79900 | 6750 | 66500
Total | 34100 | 355000 | 29600 | 407000
Grand total | 45400 | 895000 | 41200 | 930000
Wrought, not alloyed:
Bars, rods, profiles, wire | 650 | 13100 | 448 | 10600
Sheets, strip, foil | 184 | 6850 | 154 | 6420
Tubes and pipes | 27 | 687 | 20 | 821
Total | 861 | 20700 | 622 | 17900
Alloyed, gross weight:
Unwrought alloyed ingot | 6560 | 154000 | 4930 | 139000
Bars, rods, profiles, wire | 19200 | 631000 | 15800 | 565000
Sheets, strip, foil | 11900 | 349000 | 12100 | 358000
Tubes and pipes | 1720 | 182000 | 1750 | 150000
Other alloyed articles | 2920 | 511000 | 3790 | 514000
Total | 42300 | 1830000 | 38400 | 1730000
1Table includes data available through June 1, 2022. Data are rounded to no more than three significant digits; may not add to totals shown.
2Primary nickel refers to a nickel product produced from the beneficiation and processing of mined ore that is ready for use in a downstream consuming industry.
3Nickel content is assumed to be 77%.
4Typical catalyst is assumed to have a nickel content of 22%.
5Nickel contents are as follows: chemical-grade oxide, sesquioxide, and hydroxide, 65%; chlorides, 25%; sulfates, 22%; and other salts, assumed to be 22%.
6Waste and scrap content is assumed to be 50% nickel; stainless–steel scrap, 7.5%.
Source: U.S. Census Bureau.

## T7
TABLE 7
U.S. EXPORTS OF NICKEL PRODUCTS, BY COUNTRY OR LOCALITY1
(Metric tons, nickel content)2
2021
Cathodes,
| pellets, and | Powder | [8 empty] | Wrought
| briquets | and |  | Metallurgical- | Waste | Stainless– |  | Total | Total |  | nickel
Country or locality3 | (unwrought) | flakes | Ferronickel | grade oxide4 | and scrap | steel scrap | Chemicals | in 2021 | in 2020 |  | in 20215
Australia | 3 | 6 | -- | -- | 348 | 3 | 1 | 361 | 712 |  | (6)
Bahrain | -- | -- | -- | -- | -- | -- | 281 | 281 | (6) |  | --
Belgium | (6) | (6) | -- | -- | 29 | 38 | 144 | 210 | 800 |  | --
Brazil | (6) | 56 | -- | -- | -- | 4 | 149 | 209 | 217 |  | (6)
Canada | 63 | 139 | 1 | 1830 | 4230 | 3670 | 1280 | 11200 | 11500 |  | 8
Cayman Islands | -- | -- | -- | -- | -- | 139 | 1 | 140 | 38 |  | --
China | 18 | 162 | (6) | 12 | -- | 51 | 1470 | 1710 | 1250 |  | 27
Denmark | -- | -- | -- | -- | -- | 4 | 84 | 88 | 326 |  | --
Finland | -- | (6) | -- | -- | 10 | 11 | 441 | 462 | 404 |  | (6)
France | (6) | 7 | -- | 8 | 56 | -- | 55 | 127 | 183 |  | 7
Germany | -- | 266 | -- | 7 | 180 | 26 | 343 | 821 | 849 |  | 15
Hong Kong | -- | 11 | -- | 1 | 6 | 25 | (6) | 42 | 273 |  | 31
India | -- | 60 | 85 | (6) | 214 | 10900 | 149 | 11400 | 9660 |  | 3
Indonesia | -- | 1 | -- | 22 | -- | -- | 25 | 48 | 598 |  | 1
Italy | -- | 7 | -- | -- | 121 | 19 | 193 | 341 | 197 |  | 122
Japan | -- | 55 | -- | -- | 872 | 267 | 123 | 1320 | 1700 |  | 3
Korea, Republic of | (6) | 76 | -- | (6) | 69 | 506 | 930 | 1580 | 1560 |  | 12
Kuwait | -- | -- | -- | -- | -- | -- | 61 | 61 | 156 |  | --
Malaysia | -- | (6) | -- | -- | -- | 569 | 2 | 572 | 437 |  | 3
Mexico | 1180 | 114 | -- | 7 | 10 | 2980 | 37 | 4330 | 4030 |  | 344
Netherlands | -- | 2 | -- | -- | 125 | 82 | 29 | 237 | 370 |  | (6)
Nigeria | -- | -- | -- | -- | -- | -- | 156 | 156 | 23 |  | --
Pakistan | -- | 1 | -- | -- | 3 | 1320 | 6 | 1330 | 1540 |  | --
Russia | -- | 4 | -- | -- | -- | 20 | 163 | 187 | 138 |  | (6)
Saudi Arabia | -- | 4 | -- | -- | -- | -- | 106 | 110 | 81 |  | 1
Singapore | (6) | 173 | -- | (6) | -- | 17 | 16 | 206 | 185 |  | 6
Spain | -- | 2 | -- | -- | 13 | 26 | 1 | 42 | 130 |  | 6
Sweden | -- | 21 | -- | -- | 2 | 60 | 4 | 87 | 326 |  | --
Taiwan | 1 | 26 | -- | -- | 103 | 1790 | 213 | 2130 | 4990 |  | 2
Thailand | (6) | 49 | -- | -- | 1 | 180 | 34 | 264 | 527 |  | 3
United Arab Emirates | -- | 9 | -- | -- | -- | 65 | 44 | 118 | 176 |  | --
United Kingdom | 4 | 80 | -- | 10 | 361 | 7 | 25 | 488 | 943 |  | 4
Vietnam | -- | 5 | -- | -- | -- | -- | 52 | 57 | 190 |  | 6
Other7 | 11 | 99 | 10 | 31 | 7 | 96 | 287 | 542 | 830 | r | 19
Total | 1280 | 1440 | 95 | 1930 | 6750 | 22800 | 6900 | 41200 | 45400 |  | 622
rRevised. -- Zero.
1Table includes data available through June 1, 2022. Data are rounded to no more than three significant digits; may not add to totals shown.
2The nickel contents are assumed to be as follows: metallurgical-grade oxide, 77%; waste and scrap, 50%; and stainless–steel scrap, 7.5%. The “Chemicals” category contains the following: chemical-grade oxide, sesquioxide, and hydroxide, 65% nickel; chlorides, 25% nickel; and sulfates, 22%. Other salts and various catalysts are assumed to be 22% nickel.
3Countries and (or) localities listed were the leading export recipients in 2021 in terms of quantity (contained weight).
4Chemical-grade oxide is included in the “Chemicals” category.
5Not included in total in 2021.
6Less than ½ unit.
7Includes 60 countries and (or) localities with less than 100 metric tons total in 2021.
Source: U.S. Census Bureau.

## T8
TABLE 8
U.S. IMPORTS FOR CONSUMPTION OF NICKEL PRODUCTS, BY CLASS1
| 2020 |  |  |  | 2021
| Quantity |  |  |  | Quantity
| (metric tons, |  | Value |  | (metric tons, | Value
Class | nickel content) |  | (thousands) |  | nickel content) | (thousands)
Primary:2
Unwrought:
Cathodes, pellets, briquets, shot | 87500 |  | 1190000 | r | 77600 | 1410000
Ferronickel | 11200 |  | 145000 |  | 19400 | 325000
Powder and flakes | 3840 | r | 83400 | r | 8100 | 184000
Metallurgical-grade oxide3 | 412 |  | 7550 |  | 308 | 4070
Chemicals:
Catalysts4 | 1810 | r | 75600 | r | 1840 | 86600
Salts5 | 665 |  | 12700 |  | 1110 | 26100
Total | 105000 |  | 1520000 |  | 108000 | 2040000
Secondary:6
Stainless–steel scrap | 16500 |  | 197000 |  | 20100 | 368000
Waste and scrap | 15300 |  | 180000 |  | 14300 | 220000
Total | 31800 |  | 377000 |  | 34400 | 588000
Grand total | 137000 |  | 1900000 |  | 143000 | 2630000
Wrought, not alloyed:
Bars, rods, profiles, wire | 304 |  | 5080 |  | 114 | 2340
Sheets, strip, foil | 524 |  | 13500 |  | 491 | 14200
Tubes and pipes | 327 |  | 14400 |  | 747 | 34400
Total | 1160 |  | 33000 |  | 1350 | 50900
Alloyed, gross weight:
Unwrought alloyed ingot | 3420 | r | 54300 | r | 5170 | 55900
Bars, rods, profiles, wire | 11800 |  | 305000 | r | 10700 | 288000
Sheets, strip, foil | 3530 |  | 90800 |  | 3620 | 114000
Tubes and pipes | 2350 | r | 166000 |  | 2090 | 166000
Other alloyed articles | 5120 |  | 280000 |  | 5200 | 263000
Total | 26300 |  | 896000 | r | 26800 | 887000
rRevised.
1Table includes data available through June 28, 2022. Data are rounded to no more than three significant digits; may not add to totals shown.
2Primary nickel refers to a nickel product produced from the beneficiation and processing of mined ore that is ready for use in a downstream consuming industry.
3Nickel content from Australia, 90%; elsewhere, 77%.
4Typical catalyst is assumed to have a nickel content of 22%.
5Nickel contents are as follows: chemical-grade oxide, sesquioxide, and hydroxide, 65%; chlorides, 25%; sulfates, 22%; and other salts, assumed to be 22%. Excludes nickel carbonate.
6Waste and scrap is assumed to have 50% nickel; stainless–steel scrap, 7.5%.
Source: U.S. Census Bureau.

## T9
TABLE 9
U.S. IMPORTS FOR CONSUMPTION OF NICKEL PRODUCTS, BY COUNTRY OR LOCALITY1
(Metric tons, nickel content)2
2021
Cathodes,
| pellets, and | Powder | [8 empty] | Wrought
| briquets | and |  | Metallurgical- | Waste | Stainless– |  | Total | Total |  | nickel
Country or locality3 | (unwrought) | flakes | Ferronickel | grade oxide4 | and scrap | steel scrap | Chemicals | in 2021 | in 2020 |  | in 20215
Australia | 7840 | 216 | -- | -- | 218 | (6) | 1 | 8270 | 5330 |  | (6)
Belgium | -- | 63 | -- | -- | 18 | 1 | 265 | 346 | 264 |  | 3
Brazil | -- | -- | 8070 | -- | 373 | 8 | -- | 8450 | 6190 |  | --
Canada | 42700 | 6530 | -- | -- | 4320 | 10700 | 268 | 64500 | 70800 |  | 561
China | -- | 21 | 53 | 220 | 366 | 3 | 194 | 856 | 917 |  | 40
Colombia | -- | -- | 1660 | -- | 7 | 148 | -- | 1810 | 56 |  | (6)
Czechia | -- | (6) | -- | -- | 132 | 151 | -- | 283 | 66 |  | --
Denmark | -- | -- | -- | -- | -- | -- | 507 | 507 | 421 |  | --
Dominican Republic | -- | -- | 2060 | -- | -- | 91 | -- | 2150 | 1830 |  | --
Estonia | -- | -- | -- | -- | 179 | 35 | -- | 214 | 194 |  | 130
Finland | 2460 | 108 | -- | -- | -- | -- | 42 | 2610 | 8190 |  | 420
France | -- | 7 | -- | 3 | 279 | 4 | 188 | 481 | 613 |  | --
Germany | 24 | 126 | -- | -- | 307 | 1 | 181 | 639 | 832 |  | 58
Guatemala | -- | -- | 2200 | -- | 2 | 7 | -- | 2210 | 365 |  | 3
India | -- | -- | -- | -- | 62 | -- | 275 | 337 | 323 |  | 32
Italy | -- | -- | 2 | (6) | 136 | (6) | (6) | 138 | 220 |  | 1
Japan | 672 | 4 | -- | -- | 543 | 28 | 170 | 1420 | 2870 |  | --
Korea, Republic of | -- | -- | -- | 17 | 113 | 1 | 118 | 249 | 190 |  | --
Macedonia | -- | -- | 2800 | -- | -- | -- | -- | 2800 | 792 |  | 13
Mexico | -- | 2 | -- | -- | 1180 | 8150 | -- | 9330 | 7830 |  | 4
Netherlands | 504 | -- | -- | 2 | 17 | 1 | 159 | 683 | 633 |  | --
New Caledonia | -- | -- | 2450 | -- | 31 | -- | -- | 2480 | 2120 |  | --
Norway | 10300 | -- | -- | -- | 15 | 1 | 6 | 10400 | 9230 |  | --
Philippines | -- | -- | -- | -- | -- | -- | 172 | 172 | 113 |  | --
Poland | -- | -- | -- | -- | 70 | 338 | 28 | 436 | 77 |  | --
Russia | 4690 | 293 | -- | -- | 2060 | 64 | (6) | 7110 | 8160 |  | 2
Saudi Arabia | -- | -- | -- | -- | 246 | -- | 29 | 275 | 377 |  | --
Singapore | -- | -- | -- | -- | 408 | -- | -- | 408 | 438 |  | 5
South Africa | 7840 | 239 | 59 | -- | -- | (6) | 35 | 8170 | 2050 | r | (6)
Trinidad and Tobago | -- | -- | -- | -- | 159 | 8 | -- | 167 | 2 |  | 2
Turkey | -- | -- | -- | -- | 202 | -- | -- | 202 | 106 |  | (6)
United Kingdom | 458 | 469 | 8 | 14 | 2390 | 4 | 220 | 3560 | 4660 |  | 31
Other7 | 89 | 15 | 26 | 52 | 433 | 371 | 91 | 1080 | 908 | r | 49
Total | 77600 | 8100 | 19400 | 308 | 14300 | 20100 | 2950 | 143000 | 137000 |  | 1350
rRevised. -- Zero.
1Table includes data available through June 22, 2022. Data are rounded to no more than three significant digits; may not add to totals shown.
2The nickel contents are assumed to be as follows: metallurgical-grade oxide from Australia, 90%; elsewhere, 77%. The “Chemicals” category contains the following: chemical-grade oxide, sesquioxide, and hydroxide, 65% nickel; chlorides, 25% nickel; sulfates, 22% nickel. Other salts and various catalysts are assumed to be 22% nickel. Waste and scrap is assumed to be 50% nickel; stainless–steel scrap, 7.5% nickel.
3Countries and (or) localities listed were the leading exporters in the United States in 2020 in terms of quantity (nickel content)
4Primarily oxide, rondelles, and sinter.
5Not included in total in 2021.
6Less than ½ unit.
7Includes 43 countries and (or) localities with less than 100 metric tons each in 2021.
Source: U.S. Census Bureau.

## T10
TABLE 10
NICKEL: WORLD MINE PRODUCTION, BY COUNTRY OR LOCALITY1, 2
(Metric tons, nickel content)
Country or locality3 | 2017 |  | 2018 |  | 2019 |  | 2020 |  | 2021
Albania, laterite ore | 4939 |  | 4204 |  | 2830 |  | 3764 | r | 4094
Australia, undifferentiated or other | 185466 |  | 160022 |  | 158751 |  | 169344 |  | 150876
Brazil, undifferentiated or other | 68803 |  | 65254 |  | 55744 |  | 77133 |  | 75988
Burma, laterite ore | 20000 |  | 21000 |  | 20000 |  | 22200 |  | 20000
Canada, sulfide ore, concentrate | 206354 |  | 177867 |  | 193057 | r | 167243 |  | 133581
China, undifferentiated or other | 102300 |  | 108200 |  | 108700 | r | 109000 | r, e | 109000 | e
Colombia, laterite ore, dry | 45510 |  | 47700 |  | 45000 |  | 39900 | r, e | 43800 | e
Cote d'Ivoire | -- |  | 3600 |  | 9100 |  | 18600 |  | 22000
Cuba, laterite ore | 52800 |  | 52200 |  | 48900 |  | 49600 | r | 46800
Dominican Republic, laterite oree | 22900 | r | 26000 | r | 40500 | r | 34800 | r | 51600
Finland, undifferentiated or other | 34641 |  | 43572 |  | 38530 |  | 41429 |  | 42163
Greece, laterite ore | 19073 |  | 17925 |  | 13655 |  | 7040 |  | 4700
Guatemala, laterite ore | 53700 |  | 39200 |  | 36300 |  | 50300 | r | 61600
Indonesia, laterite ore | 355000 |  | 606000 |  | 853000 |  | 771000 |  | 1036000
Kosovo, laterite oree | 7120 |  | 4790 |  | 3310 |  | 3960 |  | 4740
Madagascar, laterite ore, nickel cobalt sulfide4 | 42000 | e | 39000 | e | 39000 | e | 10800 |  | 31900
Morocco, undifferentiated or other | 196 |  | 126 |  | 131 |  | 142 |  | 147
New Caledonia, laterite ore | 215382 |  | 216225 |  | 208185 |  | 199375 | r | 186284
Norway, undifferentiated or other | 206 |  | 210 |  | 200 |  | 200 |  | 200
Papua New Guinea, laterite ore, nickel cobalt hydroxide5 | 34666 |  | 35355 |  | 32720 |  | 33659 |  | 31594
Philippines, laterite ore | 339377 |  | 344966 |  | 323325 |  | 328372 | r | 387047
Russia:
Laterite ore | 1800 | e | -- |  | -- |  | -- |  | --
Sulfide ore, concentrate | 207989 | r | 216237 | r | 231336 | r | 232945 | r | 204814
South Africa, sulfide ore, concentrate | 48463 |  | 43236 |  | 43466 |  | 34908 |  | 31800
Turkey, laterite ore | 17000 |  | 13600 |  | 4800 |  | 13200 |  | 13500
United States, sulfide ore, concentrate | 22100 |  | 17600 |  | 13500 |  | 16700 |  | 18400
Zambia, concentrate | -- |  | -- |  | 1110 | r | 3226 | r | 3834
Zimbabwe, sulfide ore, concentrate | 16617 |  | 17850 |  | 16593 |  | 16336 |  | 16213
Total | 2120000 | r | 2320000 | r | 2540000 | r | 2460000 | r | 2730000
Of which:
Laterite ore | 1230000 | r | 1470000 | r | 1670000 | r | 1570000 | r | 1920000
Sulfide ore | 502000 | r | 473000 | r | 498000 | r | 468000 | r | 405000
Undifferentiated or other | 392000 |  | 381000 |  | 372000 | r | 419000 | r | 404000
eEstimated. rRevised. -- Zero.
1Table includes data available through October 25, 2022. All data are reported unless otherwise noted; totals may include estimated data. Totals, U.S. data, and estimated data are rounded to no more than three significant digits; may not add to totals shown.
2Insofar as possible, this table represents recoverable mine production of nickel. Where actual mine output is not available, reported data represent a more highly processed form to provide an indication of the magnitude of mine output.
3In addition to the countries and (or) localities listed, North Korea may have produced nickel, but available information was inadequate to make reliable estimates of output.
4Often called mixed sulfide product or MSP.
5Often called mixed hydroxide product or MHP by industry.

## T11
TABLE 11
NICKEL: WORLD PRODUCTION OF INTERMEDIATE PRODUCTS FOR EXPORT, BY COUNTRY OR LOCALITY1, 2
(Metric tons, nickel content)
Country or locality | 2017 | 2018 |  | 2019 |  | 2020 |  | 2021
Matte:
Australia | 36812 | 11400 |  | 16900 |  | 21190 |  | 29430
Canadae, 3 | 65200 | 57200 |  | 51200 |  | 42200 |  | 41000
Finland | 25000 | 31000 |  | 26000 |  | 25000 |  | 19000
Indonesia4 | 76807 | 74806 |  | 71025 |  | 72237 |  | 65388
Russiae, 5 | 42700 | 43900 |  | 53500 |  | 48400 |  | 30400
Zimbabwe6 | 4705 | 5187 |  | 4933 |  | 5028 |  | 5173
Total | 251000 | 223000 | r | 224000 |  | 214000 |  | 190000
Other:
Cuba:e
Ammoniacal liquor precipitate and unspecified | 1800 | 1300 |  | 780 | r | 730 | r | 730
Nickel-cobalt sulfide7 | 35200 | 34800 |  | 37000 |  | 34800 | r | 34400
New Caledonia, nickel cobalt hydroxide8 | 6525 | 6723 |  | 6483 |  | 18253 |  | 16810
Papua New Guinea, nickel cobalt hydroxide8 | 34666 | 35355 |  | 32720 |  | 33659 |  | 31594
Philippines, nickel-cobalt sulfide7 | 50553 | 48633 |  | 51144 |  | 49647 |  | 43493
Turkey, nickel-cobalt hydroxide8 | 4000 | 5001 |  | 2175 |  | 4723 |  | 5300 | e
Total | 133000 | 132000 |  | 130000 | r | 142000 |  | 132000
Grand total | 384000 | 355000 |  | 354000 |  | 356000 |  | 323000
eEstimated. rRevised.
1Table includes data available through March 22, 2023. All data are reported unless otherwise noted; totals may include estimated data. Totals and estimated data are rounded to no more than three significant digits; may not add to totals shown.
2Data represent nickel content of matte and other intermediate materials produced.
3Nickel content of matte and metallurgical-grade nickel oxide as reported by the Global Trade Atlas using Harmonized System number 7501. According to the International Nickel Study Group, the nickel content of matte was 50% and the nickel content of metallurgical-grade oxide was 75.2%.
4Represents the nickel output of the Soroako smelter. The Soroako matte was shipped to Japan for further processing and contains on average 78% nickel.
5Nickel content of matte, primarily exported to Finland, as reported by the Global Trade Atlas reported using Harmonized System number 7501, with an estimated 40% nickel content.
6Zimplats matte shipped to the Impala Refinery at Springs, South Africa.
7Often called mixed sulfide product or MSP.
8Often called mixed hydroxide product or MHP.

## T12
TABLE 12
NICKEL: WORLD PRIMARY PRODUCTION, BY COUNTRY OR LOCALITY AND PRODUCT1, 2
(Metric tons, nickel content)
Country or locality3 | 2017 |  | 2018 |  | 2019 |  | 2020 |  | 2021
Australia, metal | 108500 |  | 114517 |  | 106470 |  | 115800 |  | 98970
Austria, ferronickel | 1000 |  | 1000 |  | 1000 |  | 900 |  | 800
Brazil, ferronickel | 68803 |  | 65254 |  | 54221 |  | 58911 |  | 60809
Burma, ferronickele | 16200 |  | 15900 |  | 14900 | r | 17600 | r | 11300 | e
Canada, unspecified | 154759 |  | 137411 |  | 124736 |  | 124043 |  | 109298
China:
Chemicals | 39900 |  | 45200 |  | 41300 |  | 64000 |  | 84000
Ferronickel, nickel pig iron | 411462 |  | 476040 |  | 600340 |  | 504000 | r | 431000
Metal | 202900 |  | 191100 |  | 188600 | r | 176000 | r | 160000
Total | 654262 |  | 712340 |  | 830240 | r | 744000 |  | 675000
Colombia, ferronickel | 40599 |  | 43048 |  | 40564 |  | 36094 |  | 38300
Cuba, oxide sinter, including oxides4 | 15751 |  | 14670 |  | 12900 |  | 13100 | r | 13800
Cyprus, nickel sulfate hexahydrate | -- |  | -- |  | -- |  | -- |  | 227
Dominican Republic, ferronickel | 15632 |  | 19214 |  | 28450 |  | 22005 |  | 27849
Finland:
Chemicals, including powder, salts, solutions, and other | 8358 |  | 10330 |  | 10608 |  | 10800 | e | 9600 | e
Metal, electrolytic, including cathode and briquettes | 51342 |  | 50435 |  | 51792 |  | 52600 | e | 39200 | e
Total | 59700 |  | 60765 |  | 62400 |  | 63400 | e | 48800
France:5
Chemicals | 1385 |  | 1797 |  | 2031 |  | 1323 |  | 2125
Metal, cathode | 546 |  | 1913 |  | 4946 |  | 6032 |  | 6730
Total | 1931 |  | 3710 |  | 6977 |  | 7355 |  | 8855
Greece, ferronickel | 16781 |  | 15720 |  | 11604 | r | 5774 | r | 4000 | e
Guatemala, ferronickel | 12416 |  | 14688 |  | 20323 |  | 22894 |  | 20000 | e
Indonesia:
Ferronickel | 21762 |  | 24868 |  | 25713 |  | 25970 |  | 25818
Ferronickel, nickel pig irone | 140000 | r | 270000 | r | 380000 | r | 560000 | r | 770000
Total | 161762 | r | 294868 | r | 405713 | r | 585970 | r | 795818
Japan:
Chemicals | 16773 |  | 15624 |  | 16132 |  | 14000 | r, e | 16000 | e
Ferronickel | 57800 |  | 62900 |  | 62500 |  | 45200 | r | 46200 | e
Metal | 61377 |  | 57517 |  | 58778 |  | 55368 |  | 52000
Oxide sinter | 51100 |  | 50700 |  | 45000 |  | 54700 | r, e | 51900 | e
Total | 187050 |  | 186741 |  | 182410 |  | 169268 | r | 166100
Korea, Republic of, ferronickel | 47400 |  | 45631 |  | 46000 |  | 45600 | r | 46000 | e
Kosovo, ferronickel | 7100 |  | 5700 |  | 6000 |  | 5000 |  | 4600
Macedonia, ferronickel | 7175 |  | 10100 |  | 15202 |  | 17747 |  | 17714
Madagascar, metal | 35474 |  | 33183 |  | 33733 |  | 9874 |  | 29285
Morocco, chemicals, nickel hydroxide | 196 |  | 126 |  | 131 |  | 142 |  | 147
New Caledonia:
Ferronickel | 73219 |  | 82114 |  | 70654 |  | 65051 |  | 56372
Oxide sinter | 30875 |  | 25800 |  | 17267 |  | 7404 |  | 231
Total | 104094 |  | 107914 |  | 87921 |  | 72455 |  | 56603
Norway, metal | 86500 |  | 90800 |  | 92100 |  | 91100 |  | 91200
Russia, metal | 157396 |  | 158005 |  | 166265 |  | 172357 |  | 145817
South Africa:
Chemicals6 | 4966 |  | 5281 |  | 5000 | e | 4800 | e | 5000 | e
Metal | 42362 |  | 39500 |  | 39137 | r | 29007 | r | 36527
Total | 47328 |  | 44781 |  | 44137 | r | 33807 | r | 41527
Ukraine, ferronickel7 | 15300 |  | 15807 |  | 14200 |  | 14719 |  | 14000 | e
United Kingdom, metal | 37090 | r | 38211 | r | 34976 | r | 35177 | r | 35000 | e
Grand total | 2060000 | r | 2250000 | r | 2440000 | r | 2490000 | r | 2560000
Of which:
Chemicals | 71600 |  | 78400 |  | 75200 |  | 95000 | r | 117000
Ferronickel | 953000 | r | 1170000 | r | 1390000 | r | 1450000 | r | 1570000
Metal | 783000 | r | 775000 | r | 777000 | r | 743000 | r | 695000
Oxide sinter | 97700 |  | 91200 |  | 75200 |  | 75200 | r | 65900
Unspecified | 155000 |  | 137000 |  | 125000 |  | 124000 |  | 109000
eEstimated. rRevised. -- Zero.
1Table includes data available through March 20, 2023. All data are reported unless otherwise noted; totals may include estimated data. Grand totals and estimated data are rounded to no more than three significant digits; may not add to totals shown.
2Primary nickel refers to a nickel product ready for use by downstream consuming industries such as nickel chemicals and salts, ferronickel, nickel metal in various forms, nickel oxide sinter, and nickel pig iron. The USGS does not use the terms class I and class II nickel as defined by the International Nickel Study Group (INSG). However, nickel metal reported here is generally equivalent to Class I nickel which is defined by INSG as nickel with a mininum nickel content of 99% in the form of briquets, cathodes (i.e., electrolytic nickel), flakes or powders, granules, pellets, and rondelles. Ferronickel, nickel oxide sinter, and nickel pig iron are classified by INSG as Class II. Chemicals, although typically produced at refineries, are differentiated from production of metal when feasible. Several countries produced nickel-containing matte and other intermediates, but output of nickel in such materials has been excluded from this table to avoid double counting. Countries that produced intermediate products for export are listed in table 11.
3In addition to the countries and (or) localities listed, North Korea was thought to have produced metallic nickel and (or) ferronickel, but information was inadequate to make reliable estimates of output levels. Several countries and (or) localities produced nickel-containing matte, but output of nickel in such materials has been excluded from this table to avoid double counting. Countries and (or) localities that produced matte for export are listed in table 11.
4Includes cobalt content of nickel oxide and oxide sinter.
5Includes metal and nickel chloride.
6Primarily in the form of crystalline nickel sulfate.
7May include nickel in remelt alloys derived from scrap.