## Note
Advance Data Release of the
2022 Annual Tables
These tables are an advance data release of those to be incorporated in the USGS
Minerals Yearbook 2022, v. I, Metals and Minerals. The full report (text and
tables) will be released when publication layout is complete. Substantive changes
to tables are not anticipated, but would be incorporated into the full report, which
will replace these advance data release tables.
Posted: February 16, 2024

## T1
TABLE 1
SALIENT MANGANESE STATISTICS1
(Thousand metric tons, gross weight, unless otherwise specified)
|  | 2018 |  | 2019 |  | 2020 |  | 2021 |  | 2022
United States:
Manganese ore (20% or more Mn):
Production |  | -- |  | -- |  | -- |  | -- |  | --
Exports |  | 3 |  | 1 |  | 1 |  | 1 |  | 1
Imports for consumption |  | 440 |  | 434 |  | 367 |  | 497 |  | 566
Consumption2, 3 |  | 369 |  | 442 |  | 378 |  | 399 |  | 357
Stocks, December 31, consumers2, 3 |  | 191 |  | 175 |  | 143 |  | 220 |  | 312
Ferromanganese:
Production |  | W |  | W |  | W |  | W |  | W
Exports |  | 10 |  | 5 |  | 5 |  | 9 |  | 3
Imports for consumption |  | 427 |  | 332 |  | 223 |  | 329 |  | 330
Consumption3 |  | 348 |  | 336 |  | 325 |  | 335 |  | 339
Stocks, December 31, consumers and producers3 |  | 27 |  | 44 |  | 35 |  | 40 |  | 50
Silicomanganese
Production |  | W |  | W |  | W |  | W |  | W
Exports |  | 4 |  | 2 |  | 2 |  | 5 |  | 3
Imports for consumption |  | 412 |  | 351 |  | 269 |  | 313 |  | 420
Consumption3 |  | 139 | 4 | 143 | 4 | 229 |  | 237 |  | 234
Stocks, December 31, consumers and producers3 |  | 21 |  | 39 |  | 31 |  | 34 |  | 26
Consumption, apparent, manganese content3, 5 |  | 796 |  | 748 |  | 621 |  | 717 |  | 804 | 6
Price, average:
Ferromanganese, high-carbon7 | dollars per gross ton | 1471.36 |  | 1311.14 |  | 1145.92 |  | 2024.53 |  | 2369.74
Ferromanganese, medium-carbon7 | cents per pound | 113.31 |  | 109.7 |  | 90.93 |  | 164.66 |  | 239.96
Manganese metal8 | do. | 137.27 |  | 115.72 |  | 99.49 |  | 249.59 |  | 318.47
Manganese ore9 | dollars per metric ton unit | 7.16 |  | 5.63 |  | 4.59 |  | 5.27 |  | 5.97
Silicomanganese7 | cents per pound | 64.96 |  | 62.36 |  | 52.4 |  | 92.08 |  | 121.04
World, production of manganese ore10 |  | 57000 |  | 60900 |  | 58600 | r | 57800 | r | 56400
rRevised. do. Ditto. W Withheld to avoid disclosing company proprietary data. -- Zero.
1Table includes data available through August 7, 2023. Data are rounded to no more than three significant digits, except prices.
2Exclusive of iron and steel plants.
3Includes U.S. Geological Survey estimates.
4Internal evaluation indicates that silicomanganese consumption is considerably understated.
5Based on estimates of average content for all significant components.
6U.S. Government National Defense Stockpile inventory statistics are no longer available and are not included in the calculation of apparent consumption.
7S&P Global Platts Metals Week based on monthly averages.
8CRU Group North American transaction prices based on monthly averages.
9CRU Group, cost, insurance, and freight, China, 44% manganese metallurgical ore.
10May include estimated data.

## T2
TABLE 2
DOMESTIC PRODUCERS OF PRINCIPAL MANGANESE PRODUCTS IN 2022
Products1
Company | Plant location | FeMn | SiMn | MnO2 | Type of process
Borman Specialty Materials | Henderson, NV |  |  | X | Electrolytic.
Energizer Holdings, Inc., Energizer Battery Inc. | Marietta, OH |  |  | X | Do.
Eramet Marietta, Inc. | do. | X | X |  | Electric furnace.
Felman Production, LLC | Letart, WV | X | X |  | Do.
Vibrantz Technologies Inc. | Baltimore, MD |  |  | X | Chemical.
Do. | New Johnsonville, TN |  |  | X | Electrolytic.
Do., do. Ditto.
1FeMn, ferromanganese; SiMn, silicomanganese; MnO2, synthetic manganese dioxide.
2Previously Prince International Corp.

## T3
TABLE 3
U.S. CONSUMPTION, BY END USE, AND INDUSTRY STOCKS OF MANGANESE FERROALLOYS AND METAL IN 20221, 2
(Metric tons, gross weight)
Ferromanganese
|  | Medium and |  | Manganese
End use | High carbon | low carbon | Silicomanganese | metal
Steel:
Carbon | 131000 | 107000 | 181000 | (3)
High-strength, low-alloy | (3) | 4660 | (3) | (3)
Stainless and heat-resisting | 6640 | 2070 | 15100 | 961
Full alloy | (3) | (3) | 16000 | (3)
Unspecified4 | 62400 | 18400 | 19100 | 12300
Total | 200000 | 132000 | 231000 | 13200
Cast irons | 6200 | (5) | (5) | (5)
Superalloys | (5) | (5) | -- | 100
Alloys (excluding alloy steels) | (5) | (5) | -- | (5) | 6
Miscellaneous and unspecified | 385 | 498 | 3000 | 6900
Grand total | 206000 | 133000 | 234000 | 20200
Total manganese content7 | 165000 | 112000 | 155000 | 20200
Stocks, December 31, 2022, consumers and producers | 26100 | 24100 | 25900 | W | 8
-- Zero.
1Table includes data available through August 1, 2023. Data are rounded to no more than three significant digits; may not add to totals shown.
2Includes USGS estimates.
3Included with “Steel: Unspecified,” to avoid disclosing company proprietary data.
4Includes electrical and tool steel.
5Included with “Miscellaneous and unspecified,” to avoid disclosing company proprietary data.
6Primarily aluminum alloys.
7Estimated based on the following typical percentages of manganese content: high-carbon ferromanganese (80%); Medium- and low ferromanganese (84%); silicomanganese (66%); and manganese metal (100%).
8Consumer stocks only.

## T4
TABLE 4
U.S. EXPORTS OF MANGANESE ORE, FERROALLOYS, METAL AND MANGANESE DIOXIDE, BY COUNTRY OR LOCALITY1, 2
| 2021 |  |  |  | 2022
| Gross weight |  | Value |  | Gross weight | Value
Country or locality | (metric tons) |  | (thousands) |  | (metric tons) | (thousands)
Ore and concentrates with 20% or more manganese:
Belgium | 20 |  | 57 |  | -- | --
Canada | 624 |  | 427 |  | 377 | 280
Dominican Republic | 29 |  | 21 |  | -- | --
Guyana | -- |  | -- |  | 56 | 139
India | 97 |  | 91 |  | -- | --
Korea, Republic of | 7 |  | 3 |  | 220 | 189
Mexico | 279 |  | 137 |  | 185 | 70
Netherlands | 14 |  | 53 |  | 51 | 241
Singapore | 20 |  | 9 |  | -- | --
United Kingdom | 25 |  | 15 |  | 6 | 3
Total | 1110 |  | 813 |  | 895 | 921
Ferromanganese, all grades:
Canada | 8310 |  | 12700 |  | 2640 | 6370
China | 15 |  | 42 |  | 11 | 29
Dominican Republic | -- |  | -- |  | 13 | 24
Ecuador | -- |  | -- |  | 9 | 10
France | -- |  | -- |  | 10 | 20
Guyana | -- |  | -- |  | 12 | 34
Mexico | 295 |  | 622 |  | 112 | 363
Saudi Arabia | -- |  | -- |  | 21 | 41
United Kingdom | -- |  | -- |  | 12 | 22
Venezuela | -- |  | -- |  | 6 | 12
Other [16 countries and (or) localities] | 393 | r | 874 | r | 10 | 44
Total | 9010 |  | 14300 |  | 2860 | 6970
Silicomanganese:
Canada | 4750 |  | 7840 |  | 3020 | 5250
Colombia | 203 |  | 299 |  | -- | --
Honduras | 2 |  | 5 |  | -- | --
Japan | (3) |  | 4 |  | -- | --
Mexico | 62 |  | 146 |  | 29 | 60
Peru | 190 |  | 279 |  | -- | --
Total | 5200 |  | 8580 |  | 3050 | 5310
Metal, including alloys and waste and scrap:
Canada | 536 |  | 2000 |  | 405 | 2180
China | 9 |  | 199 |  | 204 | 5480
France | -- |  | -- |  | 16 | 87
Germany | 82 |  | 413 |  | 75 | 55
India | 20 |  | 12 |  | 328 | 378
Japan | 103 |  | 372 |  | 172 | 1030
Korea, Republic of | 25 |  | 9 |  | 45 | 68
Malaysia | 4230 |  | 2420 |  | 2580 | 1870
Mexico | 61 | r | 424 | r | 158 | 549
Singapore | -- |  | -- |  | 13 | 23
Other [24 countries and (or) localities] | 401 | r | 2650 | r | 26 | 951
Total | 5460 |  | 8490 |  | 4020 | 12700
Manganese dioxide:
Brazil | 91 |  | 351 |  | 84 | 335
Canada | 6300 |  | 4650 |  | 4890 | 4260
El Salvador | 271 |  | 325 |  | 267 | 333
Germany | 112 |  | 122 |  | 291 | 758
Israel | 690 |  | 869 |  | 553 | 744
Italy | 516 |  | 1350 |  | 379 | 741
Korea, Republic of | 65 |  | 296 |  | 64 | 417
Mexico | 546 |  | 930 |  | 648 | 805
Poland | 162 |  | 597 |  | 100 | 374
United Kingdom | 585 |  | 938 |  | 575 | 842
Other [24 countries and (or) localities] | 397 | r | 1090 | r | 251 | 802
Total | 9740 |  | 11500 |  | 8100 | 10400
rRevised. -- Zero.
1Table includes data available through July 24, 2023. Data are rounded to no more than three significant digits.
2Presentation of data is based on the 2022 annual quantities (gross weight) of the leading countries and (or) localities.
3Less than ½ unit.
Source: U.S. Census Bureau.

## T5
TABLE 5
U.S. IMPORTS FOR CONSUMPTION OF MANGANESE ORE, FERROALLOYS, METAL, AND SELECTED CHEMICALS,
BY COUNTRY OR LOCALITY1, 2
| 2021 | [5 empty] | 2022
| Quantity |  |  |  | Value, |  | Quantity |  | Value,
| Gross weight |  | Mn content |  | customs |  | Gross weight | Mn content | customs
Country or locality | (metric tons) |  | (metric tons) |  | (thousands) |  | (metric tons) | (metric tons) | (thousands)
Ore and concentrates with 20% or more manganese:
All grades:
Brazil | 193 |  | 97 |  | 135 |  | 214 | 106 | 137
Canada | 18 |  | 17 |  | 4 |  | -- | -- | --
France | 1 |  | 1 |  | 2020 |  | 16 | 9 | 25
Gabon | 347000 |  | 202000 |  | 72700 |  | 269000 | 173000 | 74600
Mexico | 56000 |  | 21300 |  | 9670 |  | 77600 | 29400 | 15100
Morocco | 2210 |  | 1210 |  | 950 |  | 16 | 9 | 30
Netherlands | -- |  | -- |  | -- |  | 277 | 79 | 115
Slovakia | -- |  | -- |  | -- |  | 53 | 16 | 19
South Africa | 91700 |  | 36600 |  | 14300 |  | 219000 | 85000 | 36300
Total | 497000 |  | 261000 |  | 99800 |  | 566000 | 287000 | 126000
More than 20% but less than 47% manganese:
Mexico | 55600 |  | 21100 |  | 9360 |  | 77000 | 28900 | 14500
Netherlands | -- |  | -- |  | -- |  | 244 | 61 | 71
Slovakia | -- |  | -- |  | -- |  | 53 | 16 | 19
South Africa | 84900 |  | 33300 |  | 12300 |  | 215000 | 83500 | 35200
Total | 141000 |  | 54400 |  | 21600 |  | 293000 | 112000 | 49700
47% or more manganese:
Brazil | 193 |  | 97 |  | 135 |  | 214 | 106 | 137
Canada | 18 |  | 17 |  | 4 |  | -- | -- | --
France | 1 |  | 1 |  | 2020 |  | 16 | 9 | 25
Gabon | 347000 |  | 202000 |  | 72700 |  | 269000 | 173000 | 74600
Mexico | 304 |  | 208 |  | 308 |  | 679 | 467 | 624
Morocco | 2210 |  | 1210 |  | 950 |  | 16 | 9 | 30
Netherlands | -- |  | -- |  | -- |  | 33 | 18 | 44
South Africa | 6800 |  | 3360 |  | 2050 |  | 3100 | 1520 | 1140
Total | 356000 |  | 207000 |  | 78200 |  | 273000 | 175000 | 76600
Ferromanganese:
All grades:
Australia | 56100 |  | 42800 |  | 88000 |  | 53100 | 40600 | 119000
India | 52300 |  | 39500 |  | 63600 |  | 43700 | 32800 | 66700
Japan | 1120 |  | 905 |  | 2180 |  | 1370 | 1110 | 3890
Korea, Republic of | 32700 |  | 25800 |  | 53400 |  | 47000 | 37500 | 117000
Malaysia | 62200 |  | 47200 |  | 65400 |  | 70200 | 53200 | 139000
Mexico | 2810 | r | 2160 | r | 4930 | r | 8050 | 6390 | 23700
Norway | 45100 |  | 36700 |  | 96600 |  | 40500 | 32800 | 101000
Russia | 15500 |  | 10900 |  | 23100 |  | 16900 | 12900 | 33600
South Africa | 50900 |  | 39800 |  | 78300 |  | 43800 | 34300 | 119000
United Kingdom | -- |  | -- |  | -- |  | 3130 | 2370 | 6110
Other [11 countries and (or) localities] | 10600 | r | 7980 | r | 14800 | r | 2270 | 1760 | 5190
Total | 329000 |  | 254000 |  | 490000 |  | 330000 | 256000 | 734000
1% or less carbon:
Canada | 2 |  | 2 |  | 3 |  | 15 | 12 | 39
China | -- |  | -- |  | -- |  | 322 | 261 | 956
Japan | 1030 |  | 828 |  | 2030 |  | 1370 | 1110 | 3890
Khazakhstan | -- |  | -- |  | -- |  | 12 | 10 | 20
Korea, Republic of | -- |  | -- |  | -- |  | 5250 | 4580 | 19100
Mexico | 804 |  | 649 |  | 1060 |  | 3900 | 3150 | 12800
Norway | 39700 |  | 32300 |  | 87100 |  | 32800 | 26600 | 84900
South Africa | 574 |  | 511 |  | 927 |  | 3220 | 2630 | 5190
Spain | 1 |  | 1 |  | 2 |  | 370 | 299 | 1160
Switzerland | 1 |  | 1 |  | 2 |  | -- | -- | --
Other [1 country and (or) locality] | 1 |  | 1 |  | 2 |  | -- | -- | --
Total | 42100 |  | 34300 |  | 91100 |  | 47300 | 38700 | 128000
More than 1% but not more than 2% carbon:
Australia | 9510 |  | 7240 |  | 13400 |  | -- | -- | --
Canada | -- |  | -- |  | -- |  | 20 | 16 | 188
China | 20 |  | 16 |  | 51 |  | -- | -- | --
India | 756 |  | 575 |  | 752 |  | 19 | 15 | 33
Italy | -- |  | -- |  | -- |  | 8 | 6 | 12
Japan | 96 |  | 77 |  | 149 |  | -- | -- | --
Korea, Republic of | 19700 |  | 15800 |  | 37200 |  | 30600 | 24500 | 77900
Mexico | 1970 | r | 1490 | r | 3830 | r | 4030 | 3150 | 10700
Norway | 4900 |  | 4000 |  | 9070 |  | 5200 | 4240 | 12400
South Africa | 26400 |  | 21100 |  | 48300 |  | 19000 | 15000 | 59700
Total | 63400 | r | 50300 | r | 113000 |  | 58800 | 47000 | 161000
More than 2% but not more than 4% carbon:
India | 1440 |  | 1130 |  | 1410 |  | -- | -- | --
Mexico | 4 |  | 3 |  | 4 |  | -- | -- | --
Norway | 56 |  | 44 |  | 53 |  | -- | -- | --
South Africa | 999 |  | 778 |  | 1060 |  | 199 | 156 | 186
Total | 2500 |  | 1960 |  | 2520 |  | 199 | 156 | 186
More than 4% carbon:
Australia | 46500 |  | 35600 |  | 74600 |  | 53100 | 40600 | 119000
Brazil | 496 |  | 364 |  | 630 |  | 262 | 192 | 558
India | 50100 |  | 37700 |  | 61400 |  | 43700 | 32800 | 66700
Korea, Republic of | 13000 |  | 10000 |  | 16200 |  | 11100 | 8440 | 20500
Malaysia | 62200 |  | 47200 |  | 65400 |  | 70200 | 53200 | 139000
Norway | 500 |  | 395 |  | 371 |  | 2500 | 1970 | 3390
Russia | 15500 |  | 10900 |  | 23100 |  | 16900 | 12900 | 33600
South Africa | 22900 |  | 17400 |  | 28000 |  | 21400 | 16500 | 54000
United Kingdom | -- |  | -- |  | -- |  | 3130 | 2370 | 6110
Zambia | 1180 |  | 910 |  | 1510 |  | 899 | 691 | 1320
Other [7 countries and (or) localities] | 8880 | r | 6700 | r | 12700 | r | 483 | 355 | 1170
Total | 221000 |  | 167000 |  | 284000 |  | 224000 | 170000 | 445000
Silicomanganese:
Australia | 56600 |  | 37200 |  | 89100 |  | 62900 | 41500 | 161000
Brazil | 913 |  | 603 |  | 983 |  | 3410 | 2220 | 4160
Georgia | 87800 |  | 64700 |  | 123000 |  | 114000 | 82300 | 246000
India | 500 |  | 276 |  | 720 |  | 33700 | 21800 | 48700
Malaysia | 26700 |  | 17900 |  | 34800 |  | 46200 | 30300 | 94900
Mexico | 14400 | r | 9360 | r | 18700 | r | 32300 | 20800 | 45300
Norway | 28400 |  | 17600 |  | 49100 |  | 24600 | 15800 | 53100
Russia | 15400 |  | 2730 |  | 31800 |  | 8250 | 1510 | 18800
South Africa | 82000 |  | 53200 |  | 85000 |  | 89800 | 58300 | 98900
Spain | 314 |  | 187 |  | 463 |  | 3340 | 2170 | 6500
Other [7 countries and (or) localities] | 31 |  | 20 |  | 39 |  | 1630 | 1060 | 3130
Total | 313000 |  | 204000 |  | 434000 |  | 420000 | 278000 | 780000
Metal:
Unwrought:3
China | 31000 |  | XX |  | 71800 |  | 33400 | XX | 131000
Gabon | 4 |  | XX |  | 10 |  | -- | XX | --
Germany | 1500 |  | XX |  | 3970 |  | 777 | XX | 4020
India | -- |  | XX |  | -- |  | 25 | XX | 148
Indonesia | -- |  | XX |  | -- |  | 260 | XX | 1130
Japan | 19 | r | XX |  | 3560 |  | 62 | XX | 6820
Mexico | 44 |  | XX |  | 211 |  | 102 | XX | 938
South Africa | 9190 | r | XX |  | 26100 | r | 6590 | XX | 38200
Spain | 7 |  | XX |  | 10 |  | 153 | XX | 342
United Kingdom | 25 |  | XX |  | 75 |  | -- | XX | --
Other [1 country and (or) locality] | (4) | r | XX |  | 8 | r | -- | XX | --
Total | 41800 |  | XX |  | 106000 |  | 41400 | XX | 183000
Other manganese, wrought:
Canada | (4) |  | XX |  | 8 |  | -- | XX | --
China | 13 |  | XX |  | 61 |  | 44 | XX | 185
France | (4) |  | XX |  | 3 |  | -- | XX | --
Germany | 155 |  | XX |  | 2260 |  | 157 | XX | 2230
India | -- |  | XX |  | -- |  | (4) | XX | 9
Japan | (4) |  | XX |  | 33 |  | (4) | XX | 61
Mexico | 246 |  | XX |  | 1140 |  | 152 | XX | 1170
Sweden | 50 |  | XX |  | 814 |  | 121 | XX | 2110
United Kingdom | (4) |  | XX |  | 10 |  | (4) | XX | 6
Total | 465 |  | XX |  | 4320 |  | 474 | XX | 5770
Waste and scrap:
Canada | 387 |  | XX |  | 159 |  | 397 | XX | 206
China | -- |  | XX |  | -- |  | (4) | XX | 4
India | -- |  | XX |  | -- |  | (4) | XX | 3
Japan | 4 |  | XX |  | 27 |  | 6 | XX | 35
Total | 391 |  | XX |  | 187 |  | 403 | XX | 247
Manganese dioxide:
Belgium | 37 |  | XX |  | 144 |  | 65 | XX | 284
Brazil | 188 |  | XX |  | 221 |  | 135 | XX | 178
China | 118 |  | XX |  | 400 |  | 155 | XX | 294
Colombia | -- |  | XX |  | -- |  | 17 | XX | 44
Greece | 4090 |  | XX |  | 9470 |  | 990 | XX | 3110
India | 10 |  | XX |  | 26 |  | 19 | XX | 32
Japan | 2980 |  | XX |  | 6690 |  | 2340 | XX | 5950
Mexico | 90 |  | XX |  | 152 |  | 21 | XX | 35
South Africa | 323 |  | XX |  | 748 |  | 34 | XX | 57
Spain | 192 |  | XX |  | 396 |  | 130 | XX | 221
Other [3 countries and (or) localities] | 95 | r | XX |  | 208 | r | 13 | XX | 71
Total | 8120 |  | XX |  | 18500 |  | 3920 | XX | 10300
Potassium permanganate:
Canada | (4) |  | XX |  | 15 |  | (4) | XX | 2
Germany | (4) |  | XX |  | 3 |  | -- | XX | --
India | 750 |  | XX |  | 1700 |  | 1100 | XX | 3220
Japan | 74 |  | XX |  | 143 |  | 78 | XX | 150
Total | 825 |  | XX |  | 1860 |  | 1170 | XX | 3370
rRevised. XX Not applicable. -- Zero.
1Table includes data available through July 24, 2023. Data are rounded to no more than three significant digits; may not add to totals shown.
2Presentation of data is based on the 2022 annual quantities (gross weight) of the leading countries and (or) localities.
3Imports of unwrought metal include flake, powder, and other.
4Less than ½ unit.
Source: U.S. Census Bureau.

## T6
TABLE 6
MANGANESE ORE: WORLD PRODUCTION, BY COUNTRY OR LOCALITY1, 2
(Thousand metric tons, manganese content)
Country or locality3 | 2018 |  | 2019 |  | 2020 |  | 2021 |  | 2022
Australia:4, 5
Gross weight | 8193 |  | 7545 |  | 7976 |  | 7900 | r | 7169
Mn content, 37% to 53% Mn | 3475 |  | 3177 |  | 3331 |  | 3252 | r | 3044
Brazil:
Gross weight | 3189 |  | 3726 |  | 2469 |  | 1426 |  | 1691 | 5
Mn content, 21% to 51% Mn | 1281 |  | 1452 |  | 933 |  | 542 |  | 624 | 5
Bulgaria:5
Gross weight | 45 |  | -- |  | -- |  | 24 |  | --
Mn content, 25% to 35% Mn | 13 |  | -- |  | -- |  | 7 |  | --
Burkina Faso:
Gross weight | 9 | e | 9 | e | 30 | e | -- |  | --
Mn content, 36% to 51% Mn | 4 | e | 4 | e | 13 |  | -- |  | --
Burma:5
Gross weight | 518 |  | 1100 |  | 630 |  | 515 |  | 518
Mn content, 39% to 40% Mn | 207 |  | 430 |  | 250 |  | 206 |  | 207
China:5, 6
Gross weight | 10403 |  | 10325 |  | 12856 | r | 8000 | r | 6500
Mn content, 13% to 20% Mn | 1560 |  | 1311 |  | 1670 | r | 880 | r | 743
Congo (Kinshasa), gross weight | 15 |  | 11 |  | -- |  | 21 |  | 15
Cote d'Ivoire:5
Gross weight | 864 |  | 1175 |  | 1280 |  | 905 |  | 986
Mn content, 41% to 45% Mn | 354 |  | 482 |  | 525 |  | 362 |  | 394
Egypt:5
Gross weight | 40 |  | 36 |  | 15 | r | 25 | r | 16
Mn content, 30% to 40% Mn | 13 |  | 12 |  | 5 |  | 8 | r | 5
Gabon:5
Gross weight | 5071 |  | 6169 |  | 7916 |  | 9643 |  | 10375
Mn content, 45% to 53% Mn | 2336 |  | 2759 |  | 3572 | r | 4354 | r | 4671
Georgia, concentrate:5
Gross weight | 569 |  | 461 |  | 549 | r | 596 | r | 437
Mn content, 37% to 40% Mn | 216 |  | 175 |  | 209 | r | 227 | r | 166
Ghana:
Gross weight | 4552 |  | 5383 |  | 2358 |  | 3336 |  | 3103 | 5
Mn content, 27% to 30% Mn5 | 1364 |  | 1554 |  | 637 |  | 911 | r | 844
India:5
Gross weight | 3924 |  | 3134 |  | 1809 | r | 1759 | r | 2543
Mn content, 10% to 58% Mn | 1224 |  | 962 |  | 548 | r | 495 | r | 721
Indonesia:5
Gross weight | -- |  | -- |  | 158 | r | 19 |  | 138
Mn content, 28% to 44% Mn | -- |  | -- |  | 55 | r | 6 |  | 48
Iran:
Gross weight | 129 | e | 131 | e | 25 | r, 5 | 106 | r, 5 | 77 | 5
Mn content, 30% to 43% Mn | 52 | e | 53 | e | 7 | r, 5 | 29 | r, 5 | 21 | 5
Kazakhstan, concentrate:
Gross weight | 434 |  | 460 |  | 276 |  | 371 | r | 390
Mn content, 33% to 36% Mn | 143 | e | 152 | e | 91 | e | 122 | r | 129 | e
Malaysia:
Gross weight | 1263 |  | 1131 |  | 870 |  | 913 |  | 916 | 5
Mn content, 32% to 45% Mn | 492 | e | 441 | e | 339 | e | 356 | e | 247 | 5
Mexico:
Gross weight | 560 | e | 576 | e | 575 | e | 580 | r | 582
Mn content, 34% to 38% Mn7 | 209 |  | 219 |  | 219 |  | 221 | r | 221
Morocco:
Gross weight | 80 |  | 71 |  | 50 | r, 5 | 19 | r, 5 | 49 | 5
Mn content, 47% to 53% Mn8 | 42 | e | 38 | e | 24 | r, 5 | 9 | r, 5 | 24 | 5
Namibia:
Gross weighte | 66 |  | 92 |  | 106 |  | 88 |  | 66
Mn content, 35% Mn | 23 |  | 32 |  | 37 |  | 31 |  | 23
Nigeria:
Gross weight | 59 |  | 1 |  | 20 | r | 57 | r | 60 | e
Mn content, 25% to 37% Mne | 21 |  | (9) |  | 7 | r | 21 | r | 22
Oman:
Gross weight | 45 |  | 50 |  | 15 | r | 15 | r | 15 | e
Mn content, 21% to 27% Mne | 11 |  | 13 |  | 4 | r | 4 | r | 4
Romania, ore:
Gross weight | 10 |  | 52 |  | 20 |  | 20 |  | 30
Mn content, 11% to 24% Mn | 1 |  | 9 |  | 4 |  | 4 | r | 5 | e
South Africa, metallurgical:
Gross weight, all forms | 14920 |  | 17002 | r | 16199 | r | 19156 | r | 18967
Mn content, 30% to 48% Mne | 5800 |  | 6600 |  | 6200 |  | 7300 | r | 7300
Sudan:e
Gross weight | 41 |  | 40 |  | -- |  | -- |  | --
Mn content, 29% to 33% Mn | 12 |  | 10 |  | -- |  | -- |  | --
Thailand:
Gross weight | 4 |  | 5 |  | 1 |  | -- | r | 1 | e
Mn content, 44% to 50% Mn | 2 | e | 2 | e | 1 | e | -- | r | 1 | e
Turkey:5
Gross weight | 41 |  | 45 |  | 40 |  | 41 |  | 45
Mn content, 30% to 40% Mn | 14 |  | 16 |  | 14 |  | 14 |  | 16
Ukraine:
Gross weight | 1521 |  | 1687 |  | 1888 |  | 1760 |  | 950 | e
Mn content, 30% to 35% Mne | 517 |  | 574 |  | 642 |  | 600 |  | 323
Uzbekistan, Mn content, 30% to 44% Mn | -- |  | 2 |  | 2 |  | (9) | r | 4 | 5
Vietnam:5
Gross weight | 267 |  | 246 |  | 279 | r | 339 | r | 362
Mn content, 43% Mn | 115 |  | 106 |  | 120 | r | 146 | r | 155
Zambia:
Gross weight | 159 | 10 | 257 | 10 | 186 | 10 | 140 | 10 | 374 | 5
Mn content, 27% to 44% Mne | 70 |  | 113 |  | 82 |  | 62 |  | 152 | 5
Total:
Gross weight | 57000 |  | 60900 |  | 58600 | r | 57800 | r | 56400
Mn content | 19600 |  | 20700 |  | 19500 | r | 20200 | r | 20100
eEstimated. rRevised. -- Zero.
1Table includes data available through August 7, 2023. All data are reported unless otherwise noted; totals may include estimated data. Totals and estimated data are rounded to no more than three significant digits; may not add to totals shown.
2Data pertain to concentrates or comparable shipping product, except that in a few instances the best data available appear to be for crude ore, possibly after some upgrading.
3In addition to the countries and (or) localities listed, Cuba, Greece, Pakistan, Panama, and Peru may have produced manganese ore and (or) manganiferous ore, but available information was inadequate to make reliable estimates of output.
4Metallurgical ore.
5Reported by the International Manganese Institute.
6Includes manganiferous ore.
7Mostly oxide nodules; may include smaller quantities of direct-shipping carbonate and oxide ores for metallurgical and battery operations, and sinter.
8Mn content estimated at 84% of manganese dioxide (MnO2).
9Less than ½ unit.
10Imports received to all countries from Zambia. Source: UN Comtrade.

## T7
TABLE 7
FERROMANGANESE AND SILICOMANGANESE: WORLD PRODUCTION, BY COUNTRY OR LOCALITY1
(Metric tons, gross weight)
Country or locality2 | 2018 |  | 2019 | 2020 |  | 2021 |  | 2022
Australia:3
Ferromanganese | 148300 |  | 114000 | 84000 | r | 91000 | r | 124000
Silicomanganese | 112900 |  | 95000 | 102000 | r | 100000 | r | 95000
Total | 261200 |  | 209000 | 186000 | r | 191000 | r | 219000
Brazil:3
Ferromanganese | 136000 |  | 120000 | 85000 |  | 80000 |  | 73000
Silicomanganese | 228690 |  | 216000 | 206000 |  | 203000 |  | 205000
Total | 364690 |  | 336000 | 291000 |  | 283000 |  | 278000
China:
Ferromanganesee
Blast furnace | 270000 |  | 290000 | 281000 | r | 294000 | r | 295000
Electric furnace | 1660000 |  | 1770000 | 1730000 | r | 1810000 | r | 1809000
Silicomanganese | 9450000 |  | 12600000 | 11380000 |  | 10650000 |  | 10010000
Total | 11380000 |  | 14660000 | 13391000 | r | 12754000 | r | 12114000
Egypt, ferromanganese3 | 13000 |  | 12000 | 6000 | r | 9000 |  | 6000
France:3
Ferromanganese | 125383 |  | 115000 | 69000 | r | 108000 |  | 120000
Silicomanganese | 56652 |  | 68000 | 63000 | r | 69000 | r | 46000
Total | 182035 |  | 183000 | 132000 | r | 177000 | r | 166000
Gabon, silicomanganese3 | 42900 |  | 43000 | 38000 | r | 44000 |  | 43000
Georgia, silicomanganese | 335000 |  | 291600 | 217500 |  | 356300 | r | 397700
India:3
Ferromanganese | 537000 |  | 542000 | 567000 | r | 943000 | r | 965000
Silicomanganese | 2133000 |  | 1889000 | 1770000 |  | 2276000 |  | 2568000
Total | 2670000 |  | 2431000 | 2337000 | r | 3219000 | r | 3533000
Indonesia, silicomanganese3 | 9000 |  | 22000 | 61000 |  | 33000 | r | 24000
Japan:
Ferromanganese | 456518 |  | 462740 | 400331 |  | 440173 |  | 405899
Silicomanganese3 | 21100 |  | 31000 | 16000 | r | 14000 |  | 17000
Total | 477618 |  | 493740 | 416331 |  | 454173 |  | 422899
Kazakhstan, silicomanganese | 137710 |  | 123464 | 122743 |  | 132119 |  | 196000 | e
Korea, Republic of:
Ferromanganese | 374000 | 3 | 317478 | 258787 |  | 407516 |  | 328000 | 3
Silicomanganese | 164000 | 3 | 137852 | 149196 |  | 146289 |  | 126000 | 3
Total | 538000 | 3 | 455330 | 407983 |  | 553805 |  | 454000 | 3
Malaysia:3
Ferromanganese | 315000 |  | 266000 | 215000 |  | 174000 | r | 250000
Silicomanganese | 283414 |  | 312000 | 302000 | r | 336000 | r | 328000
Total | 598414 |  | 578000 | 517000 | r | 510000 | r | 578000
Mexico:3
Ferromanganese | 95468 |  | 73000 | 58000 | r | 72000 |  | 73000
Silicomanganese | 152000 |  | 154000 | 148000 |  | 171000 |  | 176000
Total | 247468 |  | 227000 | 206000 | r | 243000 |  | 249000
Norway:3
Ferromanganese | 327600 |  | 337000 | 278000 | r | 303000 |  | 278000
Silicomanganese | 330000 |  | 287000 | 262000 |  | 307000 |  | 343000
Total | 657600 |  | 624000 | 540000 | r | 610000 |  | 621000
Russia:
Ferromanganese | 281000 |  | 273000 | 238000 |  | 209000 | r, 3 | 203000 | 3
Silicomanganese | 43334 |  | 51774 | -- |  | 406000 | r, 3 | 455000 | 3
Total | 324334 |  | 324774 | 238000 |  | 615000 | r, 3 | 658000 | 3
Saudi Arabia:3
Ferromanganese | 15000 |  | 12000 | 9000 | r | 9000 | r | 9000
Silicomanganese | 70000 |  | 63000 | 35000 |  | 48000 | r | 40000
Total | 85000 |  | 75000 | 44000 | r | 57000 | r | 49000
Slovakia:
Ferromanganese | 32364 |  | 46513 | 24046 |  | 30929 |  | 13000 | 3
Silicomanganese | 37225 |  | 26187 | 33812 |  | 48590 |  | 4000 | 3
Total | 69589 |  | 72700 | 57858 |  | 79519 |  | 17000 | 3
South Africa:3
Ferromanganese | 235600 |  | 232000 | 122000 |  | 103000 | r | 89000
Silicomanganese | 164200 |  | 172000 | 109000 | r | 151000 |  | 134000
Total | 399800 |  | 404000 | 231000 | r | 254000 | r | 223000
Spain:3
Ferromanganese | 86200 |  | 55500 | 28000 |  | 48000 |  | 22000
Silicomanganese | 156100 |  | 98400 | 84000 | r | 78000 | r | 53000
Total | 242300 |  | 153900 | 112000 | r | 126000 | r | 75000
Ukraine:
Ferromanganese | 79480 |  | 151090 | 122960 |  | 100600 |  | 22000 | 3
Silicomanganese | 859640 |  | 804680 | 559880 |  | 662700 |  | 466000 | 3
Total | 939120 |  | 955770 | 682840 |  | 763300 |  | 488000 | 3
United States, ferromanganese4 | W |  | W | W |  | W |  | W
Grand total | 20000000 |  | 22700000 | 20200000 | r | 21500000 | r | 20800000
Of which:
Ferromanganese | 5190000 |  | 5190000 | 4580000 | r | 5230000 | r | 5080000
Silicomanganese | 14800000 |  | 17500000 | 15700000 | r | 16200000 | r | 15700000
eEstimated. rRevised. W Withheld to avoid disclosing company proprietary data: not included in “Grand total.” -- Zero.
1Table includes data available through September 25, 2023. All data are reported unless otherwise noted; totals may include estimated data. Grand totals and estimated data are rounded to no more than three significant digits; may not add to totals shown.
2In addition to the countries and (or) localities listed, Iran may have produced ferromanganese, but available information was inadequate to make reliable estimates of output.
3Reported by the International Manganese Institute.
4U.S. output of ferromanganese includes silicomanganese.