## Note
Advance Data Release of the
2022 Annual Tables
These tables are an advance data release of those to be incorporated in the USGS
Minerals Yearbook 2022, v. I, Metals and Minerals. The full report (text and
tables) will be released when publication layout is complete. Substantive changes
to tables are not anticipated, but would be incorporated into the full report, which
will replace these advance data release tables.
Posted: May 22, 2024

## T1
TABLE 1
SALIENT ZINC STATISTICS1
(Metric tons, unless otherwise specified)
|  | 2018 |  | 2019 |  | 2020 |  | 2021 |  | 2022
United States:
Production:
Domestic ores and concentrates:
Contained zinc |  | 824000 |  | 753000 |  | 723000 |  | 704000 |  | 763000
Recoverable zinc:2
Quantity |  | 799000 |  | 731000 |  | 701000 |  | 688000 |  | 747000
Value | thousands | 2480000 |  | 2000000 |  | 1710000 |  | 2210000 |  | 3130000
Refined zinc:
At primary smelters |  | 101000 |  | 99900 | e | 110000 | e | 110000 | e | 110000 | e
At secondary smelterse |  | 15000 |  | 15000 |  | 70000 |  | 110000 |  | 110000
Total |  | 116000 |  | 115000 | e | 180000 | e | 220000 | e | 220000 | e
Exports:
Ores and concentrates, zinc content |  | 806000 |  | 792000 |  | 546000 |  | 644000 |  | 644000
Refined zinc |  | 23300 |  | 5170 |  | 2480 |  | 13200 |  | 8070
Imports for consumption:
Ores and concentrates, zinc content |  | 32 |  | 10 |  | 3170 |  | 13400 |  | 4870
Refined zinc |  | 775000 |  | 830000 |  | 700000 |  | 701000 | r | 762000
Reported stocks of refined zinc, December 31:
Producer and consumer |  | 118000 | r | 152000 | r | 120000 | e | 115000 | r | 134000
Government stockpile |  | 7250 |  | 7250 |  | 7250 |  | 7250 |  | NA
Consumption, refined zinc:
Reported |  | 514000 |  | 562000 |  | 535000 |  | 430000 |  | 519000
Apparent3 |  | 868000 |  | 939000 |  | 878000 |  | 908000 |  | 974000
Price:4
North American | cents per pound | 141.05 |  | 124.13 |  | 110.79 |  | 145.85 |  | 190.19
London Metal Exchange, cash | do. | 132.66 |  | 115.6 |  | 102.71 |  | 136.29 |  | 158.05
World production:5
Mine | thousand metric tons | 12700 |  | 12800 | r | 12200 | r | 12800 | r | 12500
Smelter | do. | 13100 | r | 13600 |  | 13800 |  | 13300 | r | 12900
eEstimated. rRevised. do. Ditto. NA Not available.
1Table includes data available through February 1, 2024. Data are rounded to no more than three significant digits, except prices; may not add to totals shown.
2Amount of zinc that can be recovered after smelting and refining.
3Smelter production plus imports for consumption minus domestic imports.
4Special High Grade. Source: S&P Global Platts Metals Week.
5May include estimated data.

## T2
TABLE 2
MINE PRODUCTION OF RECOVERABLE ZINC
IN THE UNITED STATES, BY STATE1
(Metric tons)
State | 2021 | 2022
Alaska | 546000 | 598000
Other2 | 143000 | 149000
Total | 688000 | 747000
1Table includes data available through February 1, 2024. Data are rounded to no more than three significant digits; may not add to totals shown.
2Includes production from Idaho, Missouri, New York, and Tennessee.

## T3
TABLE 3
LEADING ZINC-PRODUCING MINES IN THE UNITED STATES IN 20221
Mine | County and State2 | Operator | Source of zinc
Brushy Creek | Reynolds, MO | Doe Run Resources Corp. | Lead ore.
East Tennessee Zinc Complex3 | Jefferson and Knox, TN | Nyrstar Tennessee Mines - Strawberry Plains LLC | Zinc ore.
Empire State | St. Lawrence, NY | Titan Mining Corp. | Do.
Fletcher | Reynolds, MO | Doe Run Resources Corp. | Lead ore.
Greens Creek | Southeastern Region, AK | Hecla Mining Co. | Silver-zinc ore.
Lucky Friday | Shoshone, ID | do. | Silver ore.
Middle Tennessee Mine | Smith, TN | Nyrstar Tennessee Mines - Gordonsville LLC | Zinc ore.
Red Dog | Northern Region, AK | Teck Alaska Inc. | Zinc-lead ore.
Sweetwater | Reynolds, MO | Doe Run Resources Corp. | Lead ore.
Viburnum (#29 and #35) | Washington and Iron, MO | do. | Do.
Do., do. Ditto.
1The mines on this list accounted for 100% of recoverable U.S. zinc mine production in 2022.
2For Alaska, mines are located by geographic region, as delineated by the Alaska Division of Geological & Geophysical Surveys in its Special Report 76, Alaskaʼs mineral industry 2020.
3Includes the Coy, Immel, and Young Mines.

## T4
TABLE 4
WAELZ ZINC OXIDE PRODUCERS IN THE UNITED STATES IN 20221
Company | Location
Befesa Zinc US Inc. | Barnwell, SC.
Do. | Calumet, IL.
Do. | Palmerton, PA.
Do. | Rockwood, TN.
Steel Dust Recycling LLC | Millport, AL.
Waelz Sustainable Products LLC | Logansport, IN.
Do. Ditto.
1Table includes data available through February 1, 2024.

## T5
TABLE 5
ZINC SMELTERS AND ZINC OXIDE PRODUCERS IN THE UNITED STATES IN 20221
Company and type | Location
Zinc smelters:
Primary, Nyrstar Clarksville Inc.2 | Clarksville, TN.
Secondary:
Befesa Zinc Metal LLC | Mooresboro, NC.
EverZinc USA Inc. | Houston, TX.
Zinc oxide plants:
EverZinc USA Inc. | Clarksville and Millington, TN.
Zochem LLC | Dickson, TN.
1Table includes data available through February 1, 2024.
2Capable of processing some secondary raw materials.

## T6
TABLE 6
ZINC RECOVERED FROM SCRAP PROCESSED IN THE UNITED
STATES, BY TYPE OF SCRAP1
(Metric tons)
Type of scrap | 2021 |  | 2022
New scrap:
Zinc-base | W |  | W
Copper-base | 84900 | r | 83300
Magnesium-base | 452 |  | 450 | e
Total | W |  | W
Old scrap:
Zinc-base | W |  | W
Copper-base | 7000 | e | 7000 | e
Aluminum-base | 538 |  | 540 | e
Magnesium-base | 46 |  | 46 | e
Total | W |  | W
Grand total | W |  | W
eEstimated. rRevised. W Withheld to avoid disclosing company proprietary data.
1Table includes data available through February 1, 2024. Data are rounded to no more than three significant digits; may not add to totals shown.

## T7
TABLE 7
U.S. REPORTED CONSUMPTION OF ZINC IN 2022, BY INDUSTRY USE AND GRADE1
(Metric tons)
| Special |  | Continuous |  | Remelt
| High | High | Galvanizing | Prime | and other
Industry use | Grade | Grade | Grade | Western | grades | Total
Galvanizing | 104000 | 89600 | 241000 | 12100 | 160 | 447000
Zinc-base alloys | 28400 | 6630 | -- | -- | -- | 35000
Brass and bronze | 30100 | 54 | -- | 337 | 28 | 30500
Other | 5880 | -- | -- | -- | -- | 5880
Total | 169000 | 96300 | 241000 | 12400 | 188 | 519000
-- Zero.
1Table includes data available through February 1, 2024. Data are rounded to no more than three significant digits; may not add to totals shown.

## T8
TABLE 8
U.S. EXPORTS OF ZINC, BY MATERIAL1
(Gross weight, unless otherwise specified)
|  | 2021 |  |  |  | 2022
|  | Quantity |  | Value |  | Quantity | Value
Material | Schedule B number | (metric tons) |  | (thousands) |  | (metric tons) | (thousands)
Ores and concentrates (zinc content) | 2608.00.0030 | 644000 |  | 1460000 |  | 644000 | 1530000
Slag, ash, and residues:2
Hard zinc spelter | 2620.11.0000 | 13300 |  | 26200 |  | 12300 | 29300
Other (zinc content) | 2620.19.0000 | 26300 |  | 45000 |  | 26900 | 52900
Total |  | 39600 |  | 71200 |  | 39200 | 82200
Zinc compounds:
Zinc oxide | 2817.00.0000 | 69100 |  | 110000 |  | 71300 | 137000
Zinc chloride | 2827.39.6500 | 318 |  | 563 |  | 1250 | 1550
Zinc sulfide | 2830.90.1000, | 2130 |  | 17800 |  | 2400 | 14500
2830.90.1500
Zinc sulfate | 2833.29.4500 | 578 |  | 502 |  | 808 | 769
Chromates of zinc or of lead | 2841.90.4500 | 8 |  | 544 |  | 4 | 344
Lithopone | 3206.42.0000 | 447 |  | 2400 |  | 510 | 1900
Unwrought zinc:
Zinc, not alloyed:
Containing 99.99% or more zinc | 7901.11.0000 | 12800 |  | 33500 |  | 7800 | 27400
Containing less than 99.99% zinc | 7901.12.0000 | 366 |  | 989 |  | 269 | 826
Total |  | 13200 |  | 34500 |  | 8070 | 28300
Zinc alloys | 7901.20.0000 | 28300 |  | 91000 |  | 44300 | 124000
Zinc waste and scrap | 7902.00.0000 | 64600 | r | 68300 | r | 190000 | 183000
Zinc dust, powders, flakes:
Dust | 7903.10.0000 | 5990 |  | 24900 |  | 7190 | 37700
Powders and flakes | 7903.90.0000 | 5040 |  | 16100 |  | 3440 | 14000
Total |  | 11000 |  | 41000 |  | 10600 | 51700
Wrought zinc and other articles of zinc:
Bars, rods, profiles, wire | 7904.00.0000 | 8130 |  | 26600 | r | 3220 | 21200
Plates, sheets, strip, foil | 7905.00.0000 | 7740 |  | 30300 |  | 5830 | 24800
Other articles of zinc:
Articles for household use | 7907.00.1000 | 1130 |  | 5890 |  | 3470 | 15500
Tubes, pipes, tube or pipe fittings | 7907.00.2000 | 671 |  | 4790 |  | 720 | 5870
Other | 7907.00.6000 | 5390 |  | 51900 |  | 5130 | 54500
rRevised.
1Table includes data through November 28, 2023. Data are rounded to no more than three significant digits; may not add to totals shown.
2Other than from the manufacture of iron or steel; containing mainly zinc.
Source: U.S. Census Bureau.

## T9
TABLE 9
U.S. EXPORTS OF ZINC-BEARING ORES, SLAG, AND ASH, BY COUNTRY OR LOCALITY1
(Gross weight, unless otherwise specified)
|  | 2021 |  |  |  | 2022
|  | Quantity |  | Value |  | Quantity | Value
Material and country or locality | Schedule B number | (metric tons) |  | (thousands) |  | (metric tons) | (thousands)
Ores and concentrates (zinc content): | 2608.00.0030
Australia |  | 63600 |  | 153000 |  | 19300 | 40000
Belgium |  | 43300 |  | 97600 |  | 45200 | 96400
Canada |  | 261000 |  | 592000 |  | 241000 | 649000
China |  | 17400 |  | 41000 |  | 49400 | 103000
Finland |  | 21400 |  | 48500 |  | 23300 | 46600
Germany |  | 29200 |  | 65700 |  | -- | --
Italy |  | 25500 |  | 45500 |  | -- | --
Japan |  | 46400 |  | 115000 |  | 63400 | 143000
Korea, Republic of |  | 79900 |  | 196000 |  | 120000 | 278000
Netherlands |  | -- |  | -- |  | 3080 | 9190
Peru |  | 5060 |  | 6280 |  | -- | --
Spain |  | 51400 |  | 104000 |  | 79500 | 168000
Other [2 countries and (or) localities] |  | 40 |  | 172 |  | 43 | 212
Total |  | 644000 |  | 1460000 |  | 644000 | 1530000
Slag, ash and residues:2 | 2620.11.0000,
2620.19.0000
Belgium |  | 5870 |  | 8390 |  | 5680 | 12500
Canada |  | 7300 |  | 9100 |  | 6340 | 7990
India |  | 10600 |  | 22200 |  | 11200 | 26300
Italy |  | 2100 |  | 4270 |  | 3420 | 8480
Japan |  | 4170 |  | 8550 |  | 2370 | 4490
Malaysia |  | 3560 |  | 8400 |  | 1570 | 4350
Netherlands |  | -- |  | -- |  | 1680 | 2540
Taiwan |  | 2790 |  | 5460 |  | 2770 | 6380
Turkey |  | 555 |  | 632 |  | 654 | 916
United Kingdom |  | 730 |  | 973 |  | 2070 | 3290
Other [26 countries and (or) localities] |  | 1900 | r | 3320 | r | 1490 | 4910
Total |  | 39600 |  | 71200 |  | 39200 | 82200
rRevised. -- Zero.
1Table includes data available through November 28, 2023. Data are rounded to no more than three significant digits; may not add to totals shown.
2Other than from the manufacture of iron or steel; containing mainly zinc.
Source: U.S. Census Bureau.

## T10
TABLE 10
U.S. EXPORTS OF ZINC COMPOUNDS, BY COUNTRY OR LOCALITY1
(Gross weight)
|  | 2021 |  |  |  | 2022
|  | Quantity |  | Value |  | Quantity | Value
Compound and country or locality | Schedule B number | (metric tons) |  | (thousands) |  | (metric tons) | (thousands)
Zinc oxide: | 2817.00.0000
Belgium |  | 32 |  | 598 |  | 387 | 1320
Brazil |  | 249 |  | 903 |  | 285 | 783
Canada |  | 4640 |  | 8720 | r | 3710 | 7590
China |  | 216 |  | 1330 |  | 129 | 896
Finland |  | -- |  | -- |  | 797 | 3400
France |  | 286 |  | 664 |  | 57 | 469
Germany |  | 295 |  | 767 |  | 85 | 233
India |  | 531 |  | 2570 |  | 828 | 3740
Mexico |  | 61100 |  | 88200 |  | 63500 | 113000
United Kingdom |  | 214 |  | 708 |  | 145 | 284
Other [50 countries and (or) localities] |  | 1560 | r | 5470 | r | 1410 | 5130
Total |  | 69100 |  | 110000 |  | 71300 | 137000
Zinc chloride: | 2827.39.6500
Germany |  | 97 |  | 110 |  | 5 | 5
Italy |  | 12 |  | 18 |  | 500 | 537
Peru |  | -- |  | -- |  | 233 | 234
Thailand |  | 72 |  | 86 |  | 68 | 68
Other [19 countries and (or) localities] |  | 137 | r | 349 | r | 444 | 705
Total |  | 318 |  | 563 |  | 1250 | 1550
Zinc sulfide: | 2830.90.1000,
2830.90.1500
Canada |  | 694 |  | 3620 |  | 755 | 3880
Mexico |  | 1130 |  | 1340 |  | 1400 | 2130
Other [19 countries and (or) localities] |  | 306 |  | 12900 |  | 246 | 8450
Total |  | 2130 |  | 17800 |  | 2400 | 14500
Zinc sulfate: | 2833.29.4500
Mexico |  | 233 |  | 173 |  | 252 | 183
South Africa |  | 83 |  | 50 |  | 165 | 99
Other [20 countries and (or) localities] |  | 262 | r | 279 | r | 391 | 487
Total |  | 578 |  | 502 |  | 808 | 769
Chromates of zinc or of lead: | 2841.90.4500
Mexico |  | 2 |  | 46 |  | 1 | 26
South Africa |  | 4 |  | 474 |  | 2 | 318
Other [2 countries and (or) localities] |  | 2 |  | 24 |  | -- | --
Total |  | 8 |  | 544 |  | 4 | 344
Lithopone: | 3206.42.0000
Mexico |  | 390 |  | 2110 |  | 452 | 1660
Other [13 countries and (or) localities] |  | 57 |  | 292 |  | 58 | 238
Total |  | 447 |  | 2400 |  | 510 | 1900
rRevised. -- Zero.
1Table includes data available through November 28, 2023. Data are rounded to no more than three significant digits; may not add to totals shown.
Source: U.S. Census Bureau.

## T11
TABLE 11
U.S. EXPORTS OF ZINC METAL PRODUCTS, BY COUNTRY OR LOCALITY1
(Gross weight)
|  | 2021 |  |  |  | 2022
|  | Quantity |  | Value |  | Quantity | Value
Product and country or locality | Schedule B number | (metric tons) |  | (thousands) |  | (metric tons) | (thousands)
Unwrought, unalloyed zinc: | 7901.11.0000,
7901.12.0000
Belgium |  | 1980 |  | 4540 |  | 758 | 1760
Canada |  | 1220 |  | 4080 |  | 1460 | 6450
Italy |  | 5480 |  | 12500 |  | 2470 | 8350
Mexico |  | 3390 |  | 10700 |  | 2840 | 10200
Spain |  | 1000 |  | 2290 |  | 250 | 572
Other [17 countries and (or) localities] |  | 91 |  | 411 |  | 293 | 871
Total |  | 13200 |  | 34500 |  | 8070 | 28300
Unwrought zinc alloys: | 7901.20.0000
Canada |  | 14700 |  | 46300 |  | 28000 | 65800
Mexico |  | 13100 |  | 42300 |  | 15100 | 54200
Other [32 countries and (or) localities] |  | 507 |  | 2470 |  | 1170 | 4090
Total |  | 28300 |  | 91000 |  | 44300 | 124000
Waste and scrap: | 7902.00.0000
Canada |  | 1100 |  | 1070 |  | 1930 | 1740
India |  | 21000 | r | 24300 | r | 38100 | 38000
Italy |  | 1210 |  | 1430 |  | 2680 | 2580
Japan |  | 4460 |  | 6070 |  | 7830 | 8220
Luxembourg |  | 1500 |  | 2550 |  | 3050 | 4120
Malaysia |  | 12000 |  | 10400 | r | 99100 | 94300
Spain |  | 339 |  | 649 |  | 3010 | 3470
Taiwan |  | 15600 |  | 13200 |  | 25200 | 20500
United Kingdom |  | 1570 |  | 1520 |  | 2550 | 2520
Vietnam |  | 2620 |  | 3400 |  | 158 | 292
Other [23 countries and (or) localities] |  | 3150 | r | 3650 | r | 6260 | 6800
Total |  | 64600 | r | 68300 | r | 190000 | 183000
Dust, powders, flakes: | 7903.10.0000,
7903.90.0000
Australia |  | 561 |  | 2270 |  | 276 | 1360
Brazil |  | 460 |  | 1730 |  | 1100 | 5950
Canada |  | 445 |  | 2000 |  | 1010 | 4960
Chile |  | 402 |  | 1620 |  | 418 | 2200
China |  | 4180 |  | 13300 |  | 2500 | 11300
India |  | 217 |  | 790 |  | 216 | 572
Korea, Republic of |  | 169 |  | 351 |  | 61 | 143
Mexico |  | 3570 |  | 13700 |  | 4110 | 20400
Peru |  | 133 |  | 484 |  | 114 | 614
Thailand |  | 284 |  | 1120 |  | 39 | 213
Other [33 countries and (or) localities] |  | 616 | r | 3680 | r | 783 | 4050
Total |  | 11000 |  | 41000 |  | 10600 | 51700
Bars, rods, profiles, wire: | 7904.00.0000
Canada |  | 636 | r | 2570 |  | 1930 | 8220
Malaysia |  | -- |  | -- |  | 745 | 9540
Mexico |  | 6980 |  | 22000 |  | 400 | 2350
Other [42 countries and (or) localities] |  | 517 | r | 2050 | r | 140 | 1100
Total |  | 8130 |  | 26600 | r | 3220 | 21200
Plates, sheets, strip, foil: | 7905.00.0000
China |  | 739 |  | 2880 |  | 451 | 2050
Italy |  | 717 |  | 3710 |  | 294 | 1750
Mexico |  | 4600 |  | 15900 |  | 3400 | 12700
Other [36 countries and (or) localities] |  | 1690 |  | 7890 |  | 1690 | 8360
Total |  | 7740 |  | 30300 |  | 5830 | 24800
rRevised. -- Zero.
1Table includes data available through November 28, 2023. Data are rounded to no more than three significant digits; may not add to totals shown.
Source: U.S. Census Bureau.

## T12
TABLE 12
U.S. IMPORTS FOR CONSUMPTION OF ZINC, BY MATERIAL1
(Gross weight, unless otherwise specified)
|  | 2021 |  |  |  | 2022
|  | Quantity |  | Value |  | Quantity | Value
Material | HTS2 code | (metric tons) |  | (thousands) |  | (metric tons) | (thousands)
Ores and concentrates (zinc content) | 2603.00.0030, 2607.00.0030, 2608.00.0030, | 13400 |  | 19400 |  | 4870 | 9880
2616.10.0030, 2616.90.0030
Slag, ash, and residues:3
Hard zinc spelter | 2620.11.0000 | -- |  | -- |  | -- | --
Zinc dross and skimmings (zinc content) | 2620.19.3000 | 3710 |  | 8130 |  | 3700 | 8550
Other (zinc content) | 2620.19.6030 | 6370 | r | 8800 | r | 5610 | 12000
Total |  | 10100 |  | 16900 |  | 9310 | 20600
Compounds:
Zinc oxide | 2817.00.0000, | 109000 |  | 306000 |  | 104000 | 371000
3206.49.3000
Zinc chloride | 2827.39.6500 | 189 | r | 1350 | r | 419 | 2830
Zinc sulfide | 2830.90.1000, | 1190 |  | 7110 |  | 1930 | 9710
2830.90.1500
Zinc sulfate | 2833.29.4500 | 111000 |  | 119000 |  | 95200 | 124000
Chromates of zinc or of lead | 2841.90.4500 | 50 |  | 1060 |  | 83 | 1630
Lithopone | 3206.42.0000 | 1820 |  | 5380 |  | 1110 | 4520
Unwrought zinc:
Zinc, not alloyed:
Containing 99.99% or more zinc | 7901.11.0000 | 412000 |  | 1170000 |  | 517000 | 1800000
Containing less than 99.99% zinc:
Casting-grade zinc | 7901.12.1000 | 84900 | r | 254000 |  | 71800 | 271000
Other | 7901.12.5000 | 205000 |  | 614000 | r | 173000 | 636000
Total |  | 701000 | r | 2040000 |  | 762000 | 2710000
Zinc alloys | 7901.20.0000 | 6330 |  | 19200 |  | 3770 | 15200
Zinc waste and scrap | 7902.00.0000 | 12600 |  | 21500 |  | 10900 | 23300
Zinc dust, powders, flakes:
Dust | 7903.10.0000 | 10500 |  | 37100 |  | 10600 | 45400
Powders | 7903.90.3000 | 13000 |  | 55900 |  | 9220 | 47000
Flakes | 7903.90.6000 | 28 |  | 245 |  | 26 | 263
Total |  | 23500 |  | 93300 |  | 19800 | 92600
Wrought zinc and other articles of zinc:
Bars, rods, profiles, wire | 7904.00.0000 | 3780 |  | 14200 |  | 3500 | 16200
Plates, sheets, strip, foil | 7905.00.0000 | 1940 |  | 9910 |  | 1680 | 9840
Other articles of zinc:
Articles for household use | 7907.00.1000 | 11200 |  | 107000 | r | 10100 | 107000
Tubes, pipes, tube or pipe fittings | 7907.00.2000 | 6530 |  | 33200 |  | 6720 | 39700
Other | 7907.00.6000 | 15200 | r | 131000 |  | 15500 | 145000
rRevised. -- Zero.
1Table includes data through November 28, 2023. Data are rounded to no more than three significant digits; may not add to totals shown.
2Harmonized Tariff Schedule of the United States.
3Other than from the manufacture of iron or steel; containing mainly zinc.
Source: U.S. Census Bureau.

## T13
TABLE 13
U.S. IMPORTS FOR CONSUMPTION OF ZINC-BEARING ORES, SLAG, AND ASH, BY COUNTRY OR LOCALITY1
(Gross weight, unless otherwise specified)
|  | 2021 |  |  |  | 2022
|  | Quantity |  | Value |  | Quantity | Value
Country or locality | HTS2 code | (metric tons) |  | (thousands) |  | (metric tons) | (thousands)
Ores and concentrates (zinc content): | 2603.00.0030, 2607.00.0030,
2608.00.0030, 2616.10.0030,
2616.90.0030
Canada |  | 2470 |  | 2670 |  | 1610 | 1490
China |  | 151 |  | 12 |  | 358 | 59
Germany |  | 47 |  | 27 |  | -- | --
India |  | -- |  | -- |  | 230 | 63
Mexico |  | 396 |  | 113 |  | 1 | 7
Peru |  | 9700 |  | 16600 |  | 2670 | 8260
Taiwan |  | 665 |  | 49 |  | (3) | 6
Total |  | 13400 |  | 19400 |  | 4870 | 9880
Slag, ash and residues:4 | 2620.11.0000, 2620.19.3000
2620.19.6030
Australia |  | -- |  | -- |  | 33 | 103
Belgium |  | 265 |  | 154 |  | -- | --
Canada |  | 3290 | r | 6910 | r | 3020 | 6480
Congo (Kinshasa) |  | -- |  | -- |  | 2150 | 5250
Dominican Republic |  | 96 |  | 81 |  | 16 | 7
France |  | 271 |  | 718 |  | 697 | 1780
Germany |  | -- |  | -- |  | 867 | 2160
Mexico |  | 615 |  | 1360 |  | 550 | 1640
Netherlands |  | 668 |  | 440 |  | 144 | 83
Pakistan |  | -- |  | -- |  | 95 | 279
Saudi Arabia |  | 1160 |  | 683 |  | 891 | 518
South Africa |  | 319 |  | 251 |  | -- | --
Turkey |  | 3390 |  | 6340 |  | 837 | 2260
Total |  | 10100 |  | 16900 |  | 9310 | 20600
rRevised. -- Zero.
1Table includes data available through November 28, 2023. Data are rounded to no more than three significant digits; may not add to totals shown.
2Harmonized Tariff Schedule of the United States.
3Less than ½ unit.
4Other than from the manufacture of iron or steel; containing mainly zinc.
Source: U.S. Census Bureau.

## T14
TABLE 14
U.S. IMPORTS FOR CONSUMPTION OF ZINC COMPOUNDS, BY COUNTRY OR LOCALITY1
(Gross weight)
|  | 2021 |  |  |  | 2022
|  | Quantity |  | Value |  | Quantity | Value
Country or locality | HTS2 code | (metric tons) |  | (thousands) |  | (metric tons) | (thousands)
Zinc oxide: | 2817.00.0000,
3206.49.3000
Canada |  | 45900 | r | 134000 | r | 44200 | 161000
China |  | 296 |  | 963 |  | 800 | 3570
Germany |  | 1330 |  | 6410 |  | 1870 | 10200
Greece |  | 539 |  | 951 |  | 375 | 877
Japan |  | 728 |  | 8670 |  | 1210 | 13900
Korea, Republic of |  | 210 |  | 1100 |  | 428 | 1550
Mexico |  | 44200 |  | 108000 |  | 41300 | 128000
Netherlands |  | 9110 |  | 28300 |  | 6900 | 30200
Peru |  | 5230 |  | 14300 |  | 5850 | 19900
Other [19 countries and (or) localities] |  | 1270 | r | 3760 | r | 642 | 2630
Total |  | 109000 |  | 306000 |  | 104000 | 371000
Zinc chloride: | 2827.39.6500
China |  | 117 |  | 661 |  | 327 | 1960
Spain |  | 54 | r | 500 | r | 72 | 614
Other [11 countries and (or) localities] |  | 19 | r | 184 | r | 20 | 259
Total |  | 189 | r | 1350 | r | 419 | 2830
Zinc sulfide: | 2830.90.1000,
2830.90.1500
Austria |  | 394 |  | 3570 |  | 438 | 5260
China |  | 233 |  | 412 |  | 354 | 1220
Germany |  | 451 |  | 1630 |  | 292 | 1190
India |  | 38 |  | 539 |  | 788 | 1570
Other [12 countries and (or) localities] |  | 70 | r | 958 | r | 55 | 467
Total |  | 1190 |  | 7110 |  | 1930 | 9710
Zinc sulfate: | 2833.29.4500
Canada |  | 14800 |  | 5130 |  | 15000 | 5330
China |  | 31800 |  | 29100 | r | 28000 | 31500
Germany |  | 1980 |  | 2020 |  | 1640 | 2220
India |  | 3250 |  | 4050 |  | 2320 | 2280
Mexico |  | 57600 |  | 76200 |  | 47300 | 80600
Other [10 countries and (or) localities] |  | 1440 | r | 2620 | r | 928 | 1720
Total |  | 111000 |  | 119000 |  | 95200 | 124000
Chromates of zinc or of lead: | 2841.90.4500
Italy |  | 50 |  | 1060 |  | 73 | 1600
Mexico |  | -- |  | -- |  | 10 | 28
Total |  | 50 |  | 1060 |  | 83 | 1630
Lithopone: | 3206.42.0000
China |  | 403 |  | 537 |  | 110 | 433
Germany |  | 1250 |  | 4070 |  | 846 | 3240
Other [8 countries and (or) localities] |  | 168 |  | 769 |  | 150 | 846
Total |  | 1820 |  | 5380 |  | 1110 | 4520
rRevised. -- Zero.
1Table includes data available through November 28, 2023. Data are rounded to no more than three significant digits; may not add to totals shown.
2Harmonized Tariff Schedule of the United States.
Source: U.S. Census Bureau.

## T15
TABLE 15
U.S. IMPORTS FOR CONSUMPTION OF ZINC METAL PRODUCTS, BY COUNTRY OR LOCALITY1
(Gross weight)
|  | 2021 |  |  |  | 2022
|  | Quantity |  | Value |  | Quantity | Value
Country or locality | HTS2 code | (metric tons) |  | (thousands) |  | (metric tons) | (thousands)
Unwrought zinc, unalloyed : | 7901.11.0000, 7901.12.1000
7901.12.5000
Australia |  | 28100 |  | 61000 |  | 74000 | 239000
Belgium |  | 4940 |  | 14500 |  | 1800 | 4120
Brazil |  | 8830 |  | 19400 |  | 10 | 21
Canada |  | 468000 |  | 1410000 |  | 378000 | 1430000
China |  | 1050 |  | 2030 |  | 502 | 1590
Germany |  | 861 |  | 2880 |  | 983 | 3430
Kazakhstan |  | -- |  | -- |  | 17700 | 60200
Korea, Republic of |  | 30500 |  | 79000 |  | 94000 | 337000
Mexico |  | 105000 |  | 304000 |  | 108000 | 367000
Netherlands |  | 124 |  | 374 |  | 1240 | 3120
Peru |  | 37600 |  | 106000 |  | 52900 | 184000
Spain |  | 15900 |  | 40000 |  | 31600 | 75900
Other [9 countries and (or) localities] |  | 197 | r | 599 | r | 628 | 1780
Total |  | 701000 | r | 2040000 |  | 762000 | 2710000
Unwrought zinc alloys: | 7901.20.0000
Canada |  | 46 |  | 110 |  | 154 | 571
China |  | 103 |  | 1130 |  | 64 | 944
Mexico |  | 6070 |  | 17500 |  | 3420 | 12800
Peru |  | 73 |  | 243 |  | 127 | 614
Other [14 countries and (or) localities] |  | 42 | r | 167 | r | 5 | 266
Total |  | 6330 |  | 19200 |  | 3770 | 15200
Waste and scrap: | 7902.00.0000
Canada |  | 7320 |  | 12500 |  | 7000 | 14900
Mexico |  | 4830 |  | 8730 |  | 3860 | 8200
United Kingdom |  | 367 |  | 154 |  | -- | --
Other [8 countries and (or) localities] |  | 50 |  | 91 |  | 67 | 188
Total |  | 12600 |  | 21500 |  | 10900 | 23300
Dust, powders, flakes: | 7903.10.0000, 7903.90.3000
7903.90.6000
Austria |  | 312 |  | 2890 |  | 287 | 2920
Belgium |  | 10100 |  | 37600 |  | 8770 | 39100
Canada |  | 3230 |  | 12500 |  | 4120 | 18100
Germany |  | 8380 |  | 33900 |  | 5100 | 25500
Ireland |  | 146 |  | 2050 |  | 175 | 2180
Malaysia |  | 54 |  | 188 |  | 254 | 1300
Mexico |  | 299 |  | 593 |  | 677 | 1500
Norway |  | 712 |  | 1890 |  | 251 | 714
Switzerland |  | 149 |  | 1110 |  | 144 | 1080
Other [12 countries and (or) localities] |  | 123 | r | 572 | r | 50 | 340
Total |  | 23500 |  | 93300 |  | 19800 | 92600
Bars, rods, profiles, wire: | 7904.00.0000
Finland |  | 2600 |  | 9290 |  | 2440 | 10700
Germany |  | 738 |  | 2820 |  | 684 | 3350
Other [19 countries and (or) localities] |  | 442 |  | 2130 |  | 378 | 2150
Total |  | 3780 |  | 14200 |  | 3500 | 16200
Plates, sheets, strip, foil: | 7905.00.0000
France |  | 647 |  | 3100 |  | 566 | 2780
Germany |  | 613 |  | 3780 |  | 504 | 3020
Other [22 countries and (or) localities] |  | 679 | r | 3030 | r | 612 | 4050
Total |  | 1940 |  | 9910 |  | 1680 | 9840
rRevised. -- Zero.
1Table includes data available through November 28, 2023. Data are rounded to no more than three significant digits; may not add to totals shown.
2Harmonized Tariff Schedule of the United States.
Source: U.S. Census Bureau.

## T16
TABLE 16
ZINC: WORLD MINE PRODUCTION, BY COUNTRY OR LOCALITY1
(Thousand metric tons, zinc content of concentrate and direct shipping ore, unless otherwise specified)
Country or locality2 | 2018 |  | 2019 |  | 2020 |  | 2021 |  | 2022
Argentina | 22 |  | 19 |  | 11 |  | 6 |  | 4
Armenia | 6 |  | 6 |  | 8 |  | 6 |  | 5
Australia | 1147 |  | 1337 |  | 1315 |  | 1315 | r | 1244
Bolivia | 520 |  | 529 |  | 360 |  | 500 |  | 518
Bosnia and Herzegovina | 10 |  | 9 |  | 12 |  | 13 |  | 7 | 3
Brazil | 167 |  | 163 |  | 173 |  | 158 |  | 151
Bulgaria | 16 |  | 19 |  | 16 |  | 15 | r | 15 | e
Burkina Faso, concentrate | 99 |  | 97 |  | 80 |  | 85 |  | 13
Burma | 18 |  | 21 |  | 8 |  | 11 |  | 11 | e
Canada | 305 |  | 336 |  | 248 |  | 230 | r | 208
Chile | 27 |  | 6 |  | 29 |  | 28 |  | 24
China | 4172 |  | 4213 |  | 4058 |  | 4136 |  | 4041
Congo (Brazzaville) | 4 | e | 5 | e | 5 | e | 9 | r | 12
Congo (Kinshasa) | 1 |  | 2 |  | 15 |  | 16 |  | 14
Cubae | 45 |  | 60 |  | 60 |  | 45 |  | 52
Dominican Republic | 4 |  | 6 |  | 2 |  | 5 | r | 5 | e
Eritrea | 125 |  | 121 |  | 122 |  | 130 |  | 121
Finland | 85 |  | 70 |  | 61 |  | 59 |  | 62
Greece | 20 |  | 22 |  | 28 |  | 23 |  | 12
Honduras | 28 |  | 29 |  | 30 |  | 34 | 4 | 32 | 4
India | 750 | e | 720 | e | 731 | e | 785 | r | 840
Indonesiae, 4 | 21 |  | 25 |  | 20 |  | 14 |  | 11
Irane | 145 | r | 150 | r | 150 | r | 150 | r | 150
Ireland | 132 |  | 122 |  | 127 |  | 112 |  | 103
Kazakhstan | 349 | r | 322 | r | 344 | r | 318 | r | 312
Korea, Northe | 20 |  | 20 |  | 10 | r | 10 | r | 10
Korea, Republic of4 | 4 |  | 4 |  | 4 |  | 4 |  | 4 | e
Kosovo, concentrate | 4 |  | 3 |  | 4 |  | 5 |  | 4
Mexico | 691 |  | 677 |  | 688 |  | 743 | r | 744
Mongoliae, 4 | 44 |  | 42 |  | 38 |  | 38 |  | 99
Montenegro | 11 |  | 10 |  | 10 |  | 9 |  | 8
Moroccoe | 57 | 4 | 43 | 4 | 40 |  | 45 |  | 48
Namibia | 118 |  | 117 |  | 62 |  | 41 | r | 41
Nigeriae | 27 |  | 23 |  | 27 |  | 33 |  | 30
North Macedonia4 | 30 | e | 31 | e | 32 | e | 30 |  | 30 | e
Pakistan | 27 | e, 4 | 37 | e, 4 | 35 |  | 35 |  | 42
Peru | 1472 | r | 1383 | r | 1335 |  | 1533 | r | 1370
Poland | 43 |  | 40 |  | 43 |  | -- |  | --
Portugal | 145 |  | 162 |  | 177 |  | 188 | r | 200 | e
Russia5 | 288 |  | 275 |  | 261 |  | 306 | r | 300 | e
Saudi Arabia | 24 |  | 30 |  | 25 | 4 | 27 | 4 | 27 | e
Serbia | 4 |  | 7 |  | 7 |  | 6 | r | 14 | e, 3
South Africa | 28 |  | 125 |  | 161 |  | 194 |  | 238
Spain | 106 |  | 91 |  | 90 |  | 90 |  | 90 | e
Sweden | 234 |  | 245 |  | 232 |  | 234 |  | 234
Tajikistan | 83 |  | 78 |  | 48 |  | 71 |  | 59
Turkey | 190 | e, 3 | 150 | e, 3 | 130 | e, 3 | 170 | e, 3 | 176
United States | 824 |  | 753 |  | 723 |  | 704 |  | 763
Uzbekistan | 38 |  | 35 |  | 37 |  | 36 | r | 36 | e
Vietnam | 12 |  | 12 |  | 12 | e | 12 | e | 13 | e
Total | 12700 |  | 12800 | r | 12200 | r | 12800 | r | 12500
eEstimated. rRevised. -- Zero.
1Table includes data available through August 15, 2023. All data are reported unless otherwise noted; totals may include estimated data. Totals, U.S. data and estimated data are rounded to no more than three significant digits; may not add to totals shown.
2In addition to the countries and (or) localities listed, Algeria, Romania, Tunisia, and Zambia may have mined zinc, but available information was inadequate to make reliable estimates of output.
3Estimated based on reported exports of zinc ores and concentrates.
4Data derived from reported production of zinc concentrates.
5May not include production from some small-scale mining operations.

## T17
TABLE 17
ZINC: WORLD SMELTER PRODUCTION, BY COUNTRY OR LOCALITY1, 2
(Thousand metric tons, gross weight)
Country or locality | 2018 |  | 2019 |  | 2020 |  | 2021 |  | 2022
Algeria, primary3 | 2 |  | 1 |  | 1 |  | 1 | e | 1 | e
Australia, primary | 490 |  | 436 |  | 447 |  | 433 | r | 378
Belgium, primary | 275 |  | 270 | e | 270 | e | 270 | e | 255 | e
Brazil, primary | 246 |  | 253 |  | 257 |  | 245 |  | 243
Bulgaria, primary | 75 |  | 74 |  | 75 |  | 72 | r | 72 | e
Canada, primary | 620 |  | 655 |  | 682 |  | 641 |  | 485
China:
Primary | 5057 |  | 5372 |  | 5462 |  | 5558 |  | 5541
Secondary | 550 |  | 790 |  | 880 |  | 850 |  | 817
Total | 5607 |  | 6162 |  | 6342 |  | 6408 |  | 6358
Congo (Brazzaville), primary | -- |  | -- |  | -- |  | 9 | r | 12
Finland, primary | 295 |  | 291 |  | 297 |  | 293 |  | 294
France, primary | 155 |  | 150 |  | 166 |  | 168 |  | 100 | e
Germany:
Primary | 130 |  | 130 |  | 116 |  | 135 | r | 115 | e
Secondary | 50 |  | 50 |  | 45 |  | 30 | r | 25 | e
Total | 180 |  | 180 |  | 161 |  | 165 | r | 140 | e
India, primary | 728 |  | 691 |  | 688 |  | 759 |  | 816
Iran, primary | 136 | r, e | 140 | e | 131 | r, e | 136 | r, e | 208
Italy:
Primary | 68 |  | 74 |  | 76 |  | 66 | r | -- | e
Secondary | 119 |  | 114 |  | 105 |  | 114 | r | 100 | e
Total | 187 |  | 188 |  | 181 |  | 180 | r | 100 | e
Japan:
Primary | 442 |  | 438 |  | 417 |  | NA |  | NA
Secondary | 79 |  | 89 |  | 85 |  | NA |  | NA
Total | 521 |  | 527 |  | 501 |  | 517 |  | 517
Kazakhstan, primary and secondary | 318 |  | 319 | r | 311 |  | 301 | r | 266
Korea, North, primary and secondarye | 10 |  | 10 |  | 5 | r | 5 | r | 5
Korea, Republic of, primary | 989 |  | 986 |  | 987 |  | 949 |  | 965
Mexico, primary | 336 |  | 389 |  | 363 |  | 357 |  | 337
Namibia, primary | 67 |  | 65 |  | 16 |  | -- |  | --
Netherlands, primary | 268 |  | 250 | e | 250 | e | 260 | e | 180 | e
Norway, primary | 191 |  | 195 |  | 192 |  | 180 |  | 181
Peru, primary | 334 |  | 340 |  | 305 |  | 328 |  | 333
Poland, primary | 160 |  | 159 |  | 160 | r | 165 | r | 156
Russia, primary and secondary | 255 |  | 207 |  | 212 |  | 198 |  | 182
Spain, primary | 505 |  | 508 |  | 511 |  | 501 | r | 500 | e
United States:
Primary | 101 |  | 100 | e | 110 | e | 110 | e | 110 | e
Secondarye | 15 |  | 15 |  | 70 |  | 110 |  | 110
Total | 116 |  | 115 | e | 180 | e | 220 | e | 220 | e
Uzbekistan, primary | 70 | e | 68 |  | 73 |  | 90 | r | 90
Vietnam, primarye | 10 |  | 11 |  | 10 |  | 10 |  | 10
Grand total | 13100 | r | 13600 |  | 13800 |  | 13300 | r | 12900
Of which:
Primary | 11700 | r | 12000 |  | 12100 |  | 11700 | r | 11400
Secondary | 814 | r | 1060 |  | 1190 |  | 1100 |  | 1050
Undifferentiated | 583 |  | 535 |  | 528 | r | 504 | r | 453
eEstimated. rRevised. NA Not available. -- Zero.
1Table includes data available through August 16, 2023. All data are reported unless otherwise noted; totals may include estimated data. Grand totals, U.S. data, and estimated data are rounded to no more than three significant digits; may not add to totals shown.
2Wherever possible, detailed information on raw material source of output (primary-directly from ores, and secondary-from scrap) has been provided. In cases where raw material source is unreported and insufficient data are available to estimate the distribution of the total, that total has been left undifferentiated (primary and secondary). Some primary smelters also process secondary materials, such a Waelz oxide. However, the proportion of feedstock that is secondary is typically not reported. In these cases, all production is accounted for as primary. To the extent possible, this table reflects metal production at the first measurable stage of metal output.
3May include secondary production.