## Note
Advance Data Release of the
2023 Annual Tables
These tables are an advance data release of those to be incorporated in the USGS
Minerals Yearbook 2023, v. I, Metals and Minerals. The full report (text and
tables) will be released when publication layout is complete. Substantive changes
to tables are not anticipated, but would be incorporated into the full report, which
will replace these advance data release tables.
Posted: February 6, 2025

## T1
TABLE 1
SALIENT PLATINUM-GROUP METALS STATISTICS1
|  | 2019 |  | 2020 |  | 2021 |  | 2022 |  | 2023
United States:
Mine production:2
Palladium, Pd content:
Quantity | kilograms | 14300 |  | 14600 |  | 13700 |  | 10100 |  | 10300
Value | thousands | 711000 |  | 1030000 |  | 1070000 |  | 693000 |  | 445000
Platinum, Pt content:
Quantity | kilograms | 4150 |  | 4200 |  | 4020 |  | 3000 |  | 3040
Value | thousands | 116000 |  | 120000 |  | 141000 |  | 93300 |  | 95000
Refinery production:
Palladium, Pd content:
Quantitye | kilograms | 65800 | r | 53300 | r | 78700 | r | 56100 | r | 56200
Value | thousands | 3260000 | r | 3780000 | r | 6120000 | r | 3850000 | r | 2440000
Platinum, Pt content:
Quantitye | kilograms | 37900 | r | 38300 | r | 40800 | r | 32100 | r | 32900
Value | thousands | 1060000 | r | 1090000 | r | 1440000 | r | 998000 | r | 1030000
Imports for consumption, refined:
Iridium, Ir content | kilograms | 875 |  | 1620 |  | 2310 |  | 1610 |  | 2040
Osmium, Os content | do. | (3) |  | 1 |  | 1 |  | 1 |  | --
Palladium, Pd content | do. | 84300 |  | 76400 |  | 72600 |  | 65200 |  | 66900
Platinum, includes coins, Pt content | do. | 42300 |  | 64900 | r | 67900 |  | 64200 |  | 66800
Rhodium, Rh content | do. | 15000 |  | 20700 |  | 16500 |  | 13200 |  | 12100
Ruthenium, Ru content | do. | 11200 |  | 13900 |  | 18000 |  | 13300 |  | 10800
Waste and scrap, Pt content | do. | 35200 |  | 185000 |  | 160000 | r | 41500 | r | 32000
Exports, refined:
Iridium, osmium, and ruthenium, gross weight | do. | 1330 |  | 1440 |  | 2180 |  | 1010 | r | 845
Palladium, Pd content | do. | 55500 |  | 48600 |  | 43900 |  | 42200 |  | 33600
Platinum, Pt content | do. | 17400 |  | 28900 |  | 29400 |  | 23100 | r | 11300
Rhodium, Rh content | do. | 1210 |  | 1480 |  | 1350 |  | 717 | r | 453
Waste and scrap, Pt content | do. | 20800 |  | 33200 |  | 37800 |  | 35200 | r | 13900
Price, average:4
Iridium | dollars per troy ounce | 1485.8 |  | 1633.51 |  | 5158.4 |  | 4581.93 |  | 4672.78
Palladium | do. | 1544.31 |  | 2205.27 |  | 2419.18 |  | 2133.81 |  | 1351.66
Platinum | do. | 866.94 |  | 886.02 |  | 1094.31 |  | 966.54 |  | 973
Rhodium | do. | 3918.78 |  | 11205.06 |  | 20254.1 |  | 15585 |  | 6660.58
Ruthenium | do. | 262.59 |  | 271.825 |  | 576.12 |  | 577.02 |  | 466.49
Employment |  | 1790 |  | 1880 |  | 1970 |  | 1830 |  | 1770
World, mine production, PGM content5, 6 | kilograms | 478000 |  | 420000 | r | 475000 | r | 441000 | r | 447000
eEstimated. rRevised. do. Ditto. -- Zero.
1Table includes data available through October 24, 2024. Data are rounded to no more than three significant digits, except prices.
2Data sourced from publicly available reports.
3Less than ½ unit.
4Source: S&P Global Platts Metals Daily. Price data are annual averages of daily Engelhard unfabricated quotations.
5Platinum-group metals are abbreviated PGM.
6May include estimated data.

## T2
TABLE 2
U.S. IMPORTS FOR CONSUMPTION OF PLATINUM, BY COUNTRY OR LOCALITY1
| Grain and nuggets |  |  |  | Sponge |  |  | Other unwrought |  | Semimanufactured forms |  | Coins
| Quantity, |  |  |  | Quantity, |  |  | Quantity, |  | Quantity, |  | Quantity,
| Pt content |  | Value |  | Pt content |  | Value | Pt content | Value | Pt content | Value | Pt content | Value
Country or locality | (kilograms) |  | (thousands) |  | (kilograms) |  | (thousands) | (kilograms) | (thousands) | (kilograms) | (thousands) | (kilograms) | (thousands)
2022 | 1320 | r | 42000 | r | 47800 | r | 1500000 | 2350 | 146000 | 12100 | 529000 | 642 | 21000
2023:2
Argentina | -- |  | -- |  | -- |  | -- | 27 | 1280 | -- | -- | -- | --
Australia | -- |  | -- |  | -- |  | -- | (3) | 7 | 5 | 178 | 11 | 279
Austria | -- |  | -- |  | -- |  | -- | -- | -- | 178 | 7360 | 7 | 190
Belgium | -- |  | -- |  | 6330 |  | 198000 | 731 | 23000 | -- | -- | -- | --
Canada | 236 |  | 7620 |  | -- |  | -- | 22 | 709 | 360 | 12100 | 667 | 22000
China | -- |  | -- |  | 1 |  | 20 | (3) | 5 | 1 | 23 | 5 | 124
Colombia | 33 |  | 1020 |  | -- |  | -- | 177 | 5490 | 41 | 1190 | -- | --
Costa Rica | -- |  | -- |  | -- |  | -- | -- | -- | 1820 | 77100 | -- | --
Czechia | -- |  | -- |  | -- |  | -- | -- | -- | 41 | 1570 | -- | --
France | -- |  | -- |  | 66 |  | 2040 | -- | -- | 232 | 6720 | -- | --
Germany | 1 |  | 23 |  | 3240 |  | 101000 | 928 | 37000 | 3420 | 145000 | 11 | 376
Hong Kong | (3) |  | 3 |  | -- |  | -- | 4 | 126 | 1 | 18 | -- | --
India | -- |  | -- |  | 403 |  | 11400 | -- | -- | 151 | 4670 | -- | --
Ireland | (3) |  | 9 |  | -- |  | -- | (3) | 20 | 4 | 176 | -- | --
Italy | -- |  | -- |  | 4960 |  | 158000 | 59 | 2050 | 6 | 256 | -- | --
Japan | 26 |  | 896 |  | 395 |  | 12400 | 263 | 9120 | 343 | 10600 | -- | --
Korea, Republic of | -- |  | -- |  | 2630 |  | 89100 | -- | -- | 3 | 156 | 2 | 88
Mexico | -- |  | -- |  | -- |  | -- | -- | -- | 13 | 320 | -- | --
Russia | 61 |  | 1940 |  | 632 |  | 20400 | -- | -- | -- | -- | -- | --
Singapore | (3) |  | 7 |  | -- |  | -- | 14 | 2860 | 62 | 2220 | (3) | 27
Slovakia | -- |  | -- |  | -- |  | -- | 63 | 5270 | -- | -- | -- | --
South Africa | 52 |  | 1760 |  | 31600 |  | 976000 | 77 | 2550 | 8 | 243 | 48 | 1330
Switzerland | 123 |  | 3910 |  | 879 |  | 29200 | 108 | 3260 | 2910 | 91700 | 2 | 47
Taiwan | -- |  | -- |  | -- |  | -- | -- | -- | 67 | 1430 | -- | --
United Kingdom | 84 |  | 2580 |  | 1670 |  | 51900 | 22 | 846 | 411 | 13900 | 20 | 732
Other | -- |  | -- |  | -- |  | -- | (3) | 5 | 9 | 322 | (3) | 15
Total | 616 |  | 19800 |  | 52800 |  | 1650000 | 2500 | 93600 | 10100 | 377000 | 774 | 25200
rRevised. -- Zero.
1Table includes data available through October 24, 2024. Data are rounded to no more than three significant digits; may not add to totals shown.
2The 25 countries and (or) localities with the greatest total platinum-group metal imports are listed. All others are included in the “Other” category.
3Less than ½ unit.
Source: U.S. Census Bureau.

## T3
TABLE 3
U.S. IMPORTS FOR CONSUMPTION OF PLATINUM-GROUP METALS, BY COUNTRY OR LOCALITY1
| Palladium2 |  | Iridium2 |  |  | Osmium2 |  | Ruthenium2 |  | Rhodium2 |  | Waste and scrap
| Quantity, |  | Quantity, |  |  | Quantity, |  | Quantity, |  | Quantity, |  | Quantity,
| Pd content | Value | Ir content | Value |  | Os content | Value | Ru content | Value | Rh content | Value | Pt content |  | Value
Country or locality | (kilograms) | (thousands) | (kilograms) | (thousands) |  | (kilograms) | (thousands) | (kilograms) | (thousands) | (kilograms) | (thousands) | (kilograms) |  | (thousands)
2022 | 65200 | 4370000 | 1610 | 194000 | r | 1 | 3 | 13300 | 226000 | 13200 | 6780000 | 41500 | r | 1350000 | r
2023:3
Australia | (4) | 3 | -- | -- |  | -- | -- | -- | -- | (4) | 8 | 2000 |  | 10200
Belgium | 4370 | 200000 | (4) | 8 |  | -- | -- | 2 | 22 | 1380 | 311000 | 298 |  | 12600
Bolivia | -- | -- | -- | -- |  | -- | -- | -- | -- | -- | -- | 141 |  | 4270
Brazil | -- | -- | -- | -- |  | -- | -- | -- | -- | -- | -- | 352 |  | 20000
Canada | 4180 | 196000 | (4) | 5 |  | -- | -- | -- | -- | (4) | 4 | 7710 |  | 127000
Colombia | 10 | 287 | -- | -- |  | -- | -- | -- | -- | -- | -- | 274 |  | 5410
Dominican Republic | -- | -- | -- | -- |  | -- | -- | -- | -- | -- | -- | 353 |  | 1210
Egypt | -- | -- | -- | -- |  | -- | -- | -- | -- | -- | -- | 823 |  | 19500
France | 2 | 13 | -- | -- |  | -- | -- | -- | -- | -- | -- | 1060 |  | 29700
Germany | 1220 | 51300 | 187 | 27600 |  | -- | -- | 4640 | 65900 | 3600 | 1010000 | 5080 |  | 173000
Guatemala | -- | -- | -- | -- |  | -- | -- | -- | -- | -- | -- | 277 |  | 9020
India | 108 | 5000 | -- | -- |  | -- | -- | -- | -- | -- | -- | 70 |  | 4100
Italy | 1870 | 84500 | 24 | 3490 |  | -- | -- | 1 | 8 | 432 | 129000 | 1450 |  | 51500
Japan | 2110 | 91000 | 98 | 12200 |  | -- | -- | 202 | 2670 | 49 | 14700 | -- |  | --
Korea, Republic of | 3500 | 149000 | (4) | 5 |  | -- | -- | 16 | 201 | 299 | 82400 | 73 |  | 2910
Malaysia | -- | -- | -- | -- |  | -- | -- | -- | -- | -- | -- | 262 |  | 7790
Mexico | 200 | 3240 | -- | -- |  | -- | -- | -- | -- | (4) | 34 | 4140 |  | 76900
Netherlands | -- | -- | -- | -- |  | -- | -- | -- | -- | -- | -- | 170 |  | 5360
New Zealand | -- | -- | -- | -- |  | -- | -- | -- | -- | -- | -- | 194 |  | 9700
Peru | -- | -- | -- | -- |  | -- | -- | -- | -- | -- | -- | 131 |  | 3470
Philippines | -- | -- | -- | -- |  | -- | -- | -- | -- | -- | -- | 246 |  | 7280
Poland | -- | -- | -- | -- |  | -- | -- | -- | -- | -- | -- | 268 |  | 34700
Russia | 23800 | 1080000 | -- | -- |  | -- | -- | 14 | 192 | 150 | 57300 | -- |  | --
Singapore | -- | -- | -- | -- |  | -- | -- | -- | -- | -- | -- | 1270 |  | 45900
South Africa | 24500 | 1060000 | 1170 | 137000 |  | -- | -- | 4590 | 61300 | 5830 | 1340000 | 469 |  | 65800
Sweden | -- | -- | -- | -- |  | -- | -- | -- | -- | -- | -- | 666 |  | 41200
Switzerland | 722 | 32700 | -- | -- |  | -- | -- | -- | -- | (4) | 10 | (4) |  | 6
Taiwan | -- | -- | -- | -- |  | -- | -- | -- | -- | -- | -- | 136 |  | 7390
Thailand | -- | -- | -- | -- |  | -- | -- | -- | -- | (4) | 3 | 157 |  | 14300
United Kingdom | 125 | 6980 | 557 | 82400 |  | -- | -- | 1340 | 20100 | 306 | 72500 | 3100 |  | 118000
Other | 128 | 4810 | 1 | 18 |  | -- | -- | -- | -- | 6 | 856 | 867 |  | 29400
Total | 66900 | 2970000 | 2040 | 263000 |  | -- | -- | 10800 | 150000 | 12100 | 3020000 | 32000 |  | 937000
rRevised. -- Zero.
1Table includes data available through October 24, 2024. Data are rounded to no more than three significant digits; may not add to totals shown.
2Unwrought and other forms.
3The 30 countries and (or) localities with the greatest total platinum-group metal imports are listed. All others are included in the “Other” category.
4Less than ½ unit.
Source: U.S. Census Bureau.

## T4
TABLE 4
U.S. EXPORTS OF PLATINUM-GROUP METALS, BY COUNTRY OR LOCALITY1
Iridium, osmium,
| Palladium |  | Platinum |  |  | ruthenium |  |  |  | Rhodium |  |  |  | Waste and scrap
| Quantity, |  | Quantity, |  |  | Quantity, |  |  |  | Quantity, |  |  |  | Quantity,
| Pd content | Value | Pt content |  | Value | gross weight |  | Value |  | Rh content |  | Value |  | Pt content |  | Value
Country or locality | (kilograms) | (thousands) | (kilograms) |  | (thousands) | (kilograms) |  | (thousands) |  | (kilograms) |  | (thousands) |  | (kilograms) |  | (thousands)
2022 | 42200 | 2770000 | 23100 | r | 885000 | 1010 | r | 41600 | r | 717 | r | 376000 | r | 35200 | r | 2990000
2023:2
Argentina | 1 | 58 | 35 |  | 1870 | -- |  | -- |  | -- |  | -- |  | -- |  | --
Australia | 27 | 1500 | 175 |  | 7450 | 45 |  | 4560 |  | (3) |  | 33 |  | -- |  | --
Austria | -- | -- | (3) |  | 15 | 3 |  | 283 |  | 3 |  | 441 |  | 13 |  | 464
Belgium | 269 | 13400 | 119 |  | 5090 | (3) |  | 37 |  | 39 |  | 10100 |  | 1920 |  | 81000
Brazil | 1010 | 47900 | 49 |  | 6030 | (3) |  | 8 |  | (3) |  | 33 |  | -- |  | --
Canada | 5760 | 269000 | 287 |  | 10400 | 1 |  | 105 |  | 16 |  | 6240 |  | 1100 |  | 37200
China | 170 | 9160 | 371 |  | 14800 | 6 |  | 769 |  | 5 |  | 1540 |  | -- |  | --
Colombia | 5 | 242 | 1 |  | 33 | -- |  | -- |  | -- |  | -- |  | -- |  | --
Costa Rica | 44 | 3050 | 605 |  | 34000 | 3 |  | 256 |  | -- |  | -- |  | -- |  | --
Czechia | 4 | 237 | 10 |  | 335 | -- |  | -- |  | -- |  | -- |  | 15 |  | 477
Denmark | 2 | 116 | (3) |  | 8 | -- |  | -- |  | -- |  | -- |  | -- |  | --
Dominican Republic | (3) | 27 | 7 |  | 371 | -- |  | -- |  | (3) |  | 3 |  | -- |  | --
France | 94 | 5280 | 31 |  | 1410 | 1 |  | 90 |  | (3) |  | 3 |  | 1 |  | 50
Germany | 5680 | 254000 | 1710 |  | 86400 | 16 |  | 2250 |  | 26 |  | 10300 |  | 4190 |  | 589000
Hong Kong | 177 | 10300 | 143 |  | 6810 | 125 |  | 15200 |  | 290 |  | 59100 |  | 252 |  | 11300
India | 55 | 2950 | 157 |  | 13800 | (3) |  | 9 |  | (3) |  | 8 |  | 1 |  | 19
Indonesia | 6 | 397 | -- |  | -- | -- |  | -- |  | -- |  | -- |  | -- |  | --
Ireland | 19 | 1120 | 628 |  | 23000 | 1 |  | 106 |  | -- |  | -- |  | (3) |  | 5
Israel | 321 | 14600 | 14 |  | 464 | -- |  | -- |  | (3) |  | 107 |  | -- |  | --
Italy | 3300 | 140000 | 929 |  | 64600 | 7 |  | 746 |  | (3) |  | 113 |  | 1140 |  | 43700
Japan | 2370 | 107000 | 2040 |  | 120000 | 79 |  | 12400 |  | (3) |  | 142 |  | 3390 |  | 134000
Korea, Republic of | 936 | 52000 | 94 |  | 4800 | 1 |  | 74 |  | 71 |  | 9890 |  | -- |  | --
Laos | -- | -- | 3 |  | 262 | -- |  | -- |  | -- |  | -- |  | -- |  | --
Malaysia | (3) | 25 | 8 |  | 307 | 1 |  | 90 |  | -- |  | -- |  | -- |  | --
Mexico | 96 | 5450 | 402 |  | 16100 | 10 |  | 1060 |  | (3) |  | 52 |  | -- |  | --
Netherlands | 15 | 818 | 2 |  | 114 | 3 |  | 482 |  | -- |  | -- |  | 1 |  | 18
New Zealand | 9 | 503 | (3) |  | 30 | -- |  | -- |  | -- |  | -- |  | -- |  | --
Philippines | (3) | 5 | 17 |  | 574 | -- |  | -- |  | -- |  | -- |  | -- |  | --
Poland | 1 | 66 | 2 |  | 114 | -- |  | -- |  | -- |  | -- |  | 1 |  | 32
Saudi Arabia | 5 | 296 | -- |  | -- | -- |  | -- |  | -- |  | -- |  | -- |  | --
Singapore | 13 | 691 | 48 |  | 5940 | -- |  | -- |  | -- |  | -- |  | -- |  | --
South Africa | -- | -- | 1 |  | 16 | (3) |  | 6 |  | -- |  | -- |  | 69 |  | 4210
Spain | 7 | 367 | 5 |  | 225 | (3) |  | 3 |  | -- |  | -- |  | 11 |  | 383
Sweden | 2 | 81 | (3) |  | 13 | -- |  | -- |  | -- |  | -- |  | 62 |  | 5310
Switzerland | 12600 | 393000 | 13 |  | 1460 | 2 |  | 204 |  | (3) |  | 4 |  | 213 |  | 9130
Taiwan | 424 | 18500 | 18 |  | 805 | 4 |  | 608 |  | -- |  | -- |  | -- |  | --
Thailand | 50 | 2810 | 27 |  | 1560 | -- |  | -- |  | -- |  | -- |  | -- |  | --
United Arab Emirates | (3) | 23 | 17 |  | 574 | 3 |  | 505 |  | -- |  | -- |  | 153 |  | 5120
United Kingdom | 114 | 6160 | 3310 |  | 130000 | 533 |  | 70000 |  | 2 |  | 476 |  | 1350 |  | 49900
Vietnam | 2 | 109 | 20 |  | 1530 | -- |  | -- |  | -- |  | -- |  | -- |  | --
Other | 6 | 360 | 3 |  | 158 | 1 |  | 214 |  | (3) |  | 3 |  | -- |  | --
Total | 33600 | 1360000 | 11300 |  | 561000 | 845 |  | 110000 |  | 453 |  | 98600 |  | 13900 |  | 971000
rRevised. -- Zero.
1Table includes data available through October 24, 2024. Data are rounded to no more than three significant digits; may not add to totals shown.
2The 50 countries and (or) localities with the greatest total platinum-group metal exports are listed. All others are included in the “Other” category.
3Less than ½ unit.
Source: U.S. Census Bureau.

## T5
TABLE 5
PLATINUM-GROUP METALS: WORLD MINE PRODUCTION, BY COUNTRY OR LOCALITY1, 2
(Kilograms)
Country or locality3 | 2019 |  | 2020 |  | 2021 |  | 2022 |  | 2023
Palladium:
Australiae, 4 | 380 |  | 410 |  | 370 |  | 380 | r | 400
Canada | 21928 |  | 10897 |  | 15433 |  | 14591 | r | 16114
China | 1300 |  | 2800 | r | 2800 | r, e | 2800 | r, e | 2800 | e
Finland | 699 |  | 858 |  | 1036 |  | 960 |  | 762
Russiae | 97000 |  | 93000 |  | 86000 |  | 90000 | r | 87000
Serbia | 100 | e | 100 | e | 150 | e | 106 | r | 100 | e
South Africa | 80684 |  | 66264 |  | 84334 |  | 73104 |  | 74917
United States | 14300 |  | 14600 |  | 13700 |  | 10100 |  | 10300
Uzbekistan | 28 |  | 91 |  | 90 | e | 93 |  | 90 | e
Zimbabwe | 11640 |  | 12890 |  | 12619 | r | 14337 |  | 15857
Total | 228000 |  | 202000 | r | 217000 | r | 206000 | r | 208000
Platinum:
Australiae, 4 | 110 |  | 110 |  | 100 |  | 110 | r | 110
Canada | 8600 | e | 4600 | e | 5000 | e | 4469 | r | 5174
China | 2500 |  | 2800 | r | 4200 | r | 4100 | r | 4000 | e
Colombia | 178 |  | 414 |  | 618 | r | 501 | r | 637
Ethiopiae | 4 |  | 2 |  | 4 |  | 30 |  | 8
Finland | 953 |  | 1277 |  | 1447 |  | 1243 |  | 933
Russiae | 24000 |  | 23000 |  | 21000 |  | 21000 | r | 21000
Serbia | 10 | e | 20 | e | 20 | e | 15 | e | 20
South Africa | 132989 |  | 111993 |  | 141625 |  | 124401 |  | 124870
United States | 4150 |  | 4200 |  | 4020 |  | 3000 |  | 3040
Zimbabwe | 13857 |  | 15005 |  | 14732 |  | 17104 |  | 19180
Total | 187000 |  | 163000 |  | 193000 | r | 176000 | r | 179000
Iridium:
Canadae | 400 |  | -- |  | -- |  | -- |  | --
Russiae | 340 | r | 250 |  | 230 |  | 200 |  | 200
South Africa | 6464 |  | 6186 |  | 7007 |  | 6160 |  | 6222
Zimbabwe | 845 |  | 836 |  | 641 |  | 473 | r | 641
Total | 8050 | r | 7270 |  | 7880 |  | 6830 | r | 7060
Rhodium:
Canadae | 800 |  | 410 | r | 300 |  | 290 | r | 330
Russia | 2426 |  | 1804 |  | 1648 |  | 1500 | e | 1600 | e
South Africa | 19545 |  | 16972 |  | 20875 |  | 18687 |  | 18549
Zimbabwe | 1224 |  | 1368 |  | 1334 |  | 1511 |  | 1672
Total | 24000 |  | 20600 | r | 24200 |  | 22000 |  | 22200
Ruthenium:
Canadae | 550 |  | -- |  | -- |  | -- |  | --
Russiae | 600 |  | 400 |  | 900 |  | 600 |  | 880
South Africa | 28386 |  | 25053 |  | 31152 |  | 27894 |  | 28478
Zimbabwe | 792 |  | 1026 |  | 1249 | r | 1447 |  | 1036
Total | 30300 |  | 26500 |  | 33300 |  | 29900 |  | 30400
Grand total | 478000 |  | 420000 | r | 475000 | r | 441000 | r | 447000
eEstimated. rRevised. -- Zero.
1Table includes data available through June 5, 2024. All data are reported unless otherwise noted; grand totals and totals may include estimated data. Grand totals, Totals, U.S. data, and estimated data are rounded to no more than three significant digits; may not add to totals shown.
2Platinum-group metal (PGM) mine production only. No refinery production.
3In addition to the countries and (or) localities listed, Indonesia and the Philippines may have produced limited quantities of PGM's, but available information was inadequate to make reliable estimates of output.
4Byproduct platinum and palladium produced from gold-copper and nickel ores were excluded.

## T6
TABLE 6
PLATINUM-GROUP METALS: WORLD REFINERY PRODUCTION, BY COUNTRY OR LOCALITY1
(Kilograms, elemental content)
Country or locality2 | 2019 |  | 2020 |  | 2021 |  | 2022 |  | 2023
Palladium:
Belgiume, 3 | 29000 |  | 24000 |  | 24000 |  | 35000 | r | 25000
Finland | 2379 | r | 1387 | r | 1969 | r | 1900 | r, e | 1700 | e
Germanye, 3 | 43000 |  | 30000 |  | 25000 |  | 26000 |  | 26000
Japan:
Primary4 | 4700 |  | 4500 |  | 4500 |  | 4500 | e | 4500 | e
Secondary | 22700 |  | 23800 |  | 23000 | r | 26000 | r, e | 20000 | e
Total | 27400 |  | 28300 |  | 27500 | r | 30500 | r | 24500
Norway | 7092 |  | 7403 |  | 6843 |  | 6874 |  | 6252
Poland | -- | r | -- | r | -- | r | -- | r | --
Russia | 89217 |  | 87410 | r | 80465 |  | 86779 |  | 83725
South Africa | 81900 | r | 69400 | r | 98300 | r | 82800 | r | 88700
Switzerlande, 3 | 31000 |  | 19000 |  | 17000 |  | 18000 |  | 10000
United Kingdom | -- | r | -- | r | -- | r | -- | r | --
United States5 | 65800 | r | 53300 | r | 78700 | r | 56100 | r | 56200
Total | 377000 | r | 320000 | r | 360000 | r | 344000 | r | 322000
Platinum:
Belgiume, 3 | 25000 |  | 24000 |  | 25000 |  | 20000 |  | 23000
Finland | 1326 | r | 1401 | r | 1665 | r | 1400 | r, e | 1100 | e
Germany3 | 39016 |  | 41047 |  | 29456 |  | 28000 | e | 27000 | e
Japan:
Primary4 | 1100 |  | 1200 |  | 1200 |  | 1200 | e | 1200 | e
Secondary | 13200 |  | 11100 |  | 12000 | r | 12000 | r, e | 12000 | e
Total | 14300 |  | 12300 |  | 13200 | r | 13200 | r | 13200
Norway | 2613 |  | 2239 |  | 2271 |  | 2146 |  | 1586
Poland | -- | r | -- | r | -- | r | -- | r | --
Russia | 22500 |  | 22000 |  | 19733 |  | 20248 |  | 20647
South Africa | 132500 | r | 105870 | r | 149870 | r | 126000 | r | 132000
Switzerlande, 3 | 18000 |  | 41000 |  | 31000 |  | 25000 |  | 23000
United Kingdom | -- | r | -- | r | -- | r | -- | r | --
United States5 | 37900 | r | 38300 | r | 40800 | r | 32100 | r | 32900
Total | 293000 | r | 288000 | r | 313000 | r | 268000 | r | 274000
Grand total | 670000 | r | 608000 | r | 673000 | r | 612000 | r | 597000
eEstimated. rRevised. -- Zero.
1Table includes data available through June 6, 2024. All data are reported unless otherwise noted; grand totals and totals may include estimated data. Grand totals, U.S. data, and estimated data are rounded to no more than three significant digits; may not add to totals shown.
2Platinum-group metal primary refinery production only. Secondary production not included unless otherwise specified.
3May include secondary production.
4Production derived entirely from imported ores.
5Includes primary and secondary refinery production.