## README
Title of the article: "Metals for the Energy Transition: A Heavy Environmental Burden to Life?"
Authors: Anne de Bortoli, Marin Pellan, Marguerite Fauroux
Affiliations:
Journal: Joule
TAB_NAME | DESCRIPTION | SOURCE
availability | Recap of data availability for USGS (Mineral Commodities Summary and Mineral Yearbook) and World Mining Data. See the 'Minerals_data' notebook for data treatment. | -
data | Manual collection of data for the relevant metals, for the latest year available | https://www.usgs.gov/centers/national-minerals-information-center/minerals-yearbook-metals-and-minerals

## availability
Mineral | Mineral yearbook latest year | Mineral yearbook unit | Mineral yearbook data availability | Mineral commodities data availability | Comment
Aluminium |  | thousand metric tons | Primary production | Smelter production
Arsenic |  |  | Arsenic trioxide production | Plant production, arsenic trioxide or calculated equivalent.
Boron |  |  | Boron minerals production
Cadmium |  |  | Refinery production | Refinery production
Chromium |  |  | Ferrochromium production | Mine production, gross weight, marketable chromite ore
Cobalt |  |  | Mine and refinery production | Mine production, metric tons of contained cobalt
Copper | 2020 | tons, copper content (mine and smelter production), tons (refinery production) | Mine production, smelter, refinery | Mine (recoverable copper content) and refinery production | Secondary production is included
Dysprosium |  |  | Aggregated in REEs (mine production) | -
Ferromanganese |  |  | Production (no type specified) | - | Part of the manganese file
Ferronickel |  |  | Primary production | - | Part of the nickel file
Gallium |  |  | Primary production | Primary production
Graphite |  |  | Natural graphite production | Mine production
Indium |  |  | Refinery production | Refinery production
Iridium |  |  | Aggregated in PGMs (refinery production) | - | Not sure if it is included, we have palladium and platinum for sure
Lead |  |  | Mine and refinery production | Mine production | Secondary production is included
Lithium |  |  | Gross weight, lithium content and lithium-carbonate equivalent | Mine production | Difference between different types per country (carbonate, chloride, spodumene, concentrate…)
Manganese |  |  | Ferromanganese and silicomanganese production | Mine production
Molybdenum |  |  | Mine production | Mine production
Neodymium |  |  | Aggregated in REEs (mine production) | -
Nickel |  |  | Mine production and primary production | Mine production | For primary production difference between chemicals, ferronickel, metal, oxide sinter and unspecified
Platinum |  |  | Refinery production | Mine production
Praseodymium |  |  | Aggregated in REEs (mine production) | -
Selenium |  |  | Refinery production | Refinery production
Silicon |  |  | Ferrosilicon and silicon metal production | Plant production, a) silicon content of ferrosilicon and b) silicon metal
Silver |  |  | Mine production | Mine production
Tellurium |  |  | Refinery production | Refinery production | Part of the selenium file
Terbium |  |  | Aggregated in REEs (mine production) | -
Tin |  |  | Mine and smelter production | Total mine production, a) Ilmenite, titanium dioxide (TiO2) content, b) rutile (rounded), titanium dioxide (TiO2) content, c) ilmentite and rutile (rounded), titanium dioxide (TiO2) content., d) tin content | Secondary production is included
Vanadium |  |  | Production from coproduct steel slag and primary ores only | Mine production
Zinc |  |  | Mine and smelter production | Mine production ( zinc content of concentrates and direct shipping ores) | Secondary production is included
Zirconium |  |  | Mine production | Mine production (Zirconium ores and zircon concentrates)

## aluminium
Year | Mine/Smelting/Refinery | Primary/Secondary/Total | Unit | Value | Comment
2021 | Refinery? | Primary | Thousands tons | 67500 | Primary aluminum is defined as “The weight of liquid aluminum as tapped from pots, excluding the weight of any alloying materials as well as that of any metal produced from either returned scrap of remelted material.” International reporting practices vary from country to country, some nations conforming to the foregoing definition and others using different definitions. For those countries for which a different definition is given specifically in the source publication, the definition is provided in a footnote.

## copper
Year | Mine/Smelting/Refinery | Primary/Secondary/Total | Unit | Value | Comment
2020 | Mine production | Total | tons, copper content | 20600000
2020 | Mine production | Total¦Concentrates | tons, copper content | 16400000
2020 | Mine production | Total¦Leaching, electrowon | tons, copper content | 4190000
2020 | Smelter production | Total | tons, copper content | 21200000
2020 | Smelter production | Total¦Primary | tons, copper content | 17800000
2020 | Smelter production | Total¦Secondary | tons, copper content | 3390000
2020 | Refinery production | Total | tons | 25000000
2020 | Refinery production | Total¦Primary | tons | 21100000
2020 | Refinery production | Total¦Primary¦Leaching, electrowon | tons | 4190000
2020 | Refinery production | Total¦Primary¦Other | tons | 16900000
2020 | Refinery production | Total¦Secondary | tons | 3970000

## nickel
Year | Mine/Smelting/Refinery | Primary/Secondary/Total | Unit | Value | Comment
2021 | Refinery? | Total | tons, nickel content | 2560000 | Primary nickel refers to a nickel product ready for use by downstream consuming industries such as nickel chemicals and salts, ferronickel, nickel metal in various forms, nickel oxide sinter, and nickel pig iron. The USGS does not use the terms class I and class II nickel as defined by the International Nickel Study Group (INSG). However, nickel metal reported here is generally equivalent to Class I nickel which is defined by INSG as nickel with a mininum nickel content of 99% in the form of briquets, cathodes (i.e., electrolytic nickel), flakes or powders, granules, pellets, and rondelles. Ferronickel, nickel oxide sinter, and nickel pig iron are classified by INSG as Class II. Chemicals, although typically produced at refineries, are differentiated from production of metal when feasible. Several countries produced nickel-containing matte and other intermediates, but output of nickel in such materials has been excluded from this table to avoid double counting
2021 | Refinery? | Total¦Chemicals | tons, nickel content | 117000 | Primary nickel refers to a nickel product ready for use by downstream consuming industries such as nickel chemicals and salts, ferronickel, nickel metal in various forms, nickel oxide sinter, and nickel pig iron. The USGS does not use the terms class I and class II nickel as defined by the International Nickel Study Group (INSG). However, nickel metal reported here is generally equivalent to Class I nickel which is defined by INSG as nickel with a mininum nickel content of 99% in the form of briquets, cathodes (i.e., electrolytic nickel), flakes or powders, granules, pellets, and rondelles. Ferronickel, nickel oxide sinter, and nickel pig iron are classified by INSG as Class II. Chemicals, although typically produced at refineries, are differentiated from production of metal when feasible. Several countries produced nickel-containing matte and other intermediates, but output of nickel in such materials has been excluded from this table to avoid double counting
2021 | Refinery? | Total¦Ferronickel | tons, nickel content | 1570000 | Primary nickel refers to a nickel product ready for use by downstream consuming industries such as nickel chemicals and salts, ferronickel, nickel metal in various forms, nickel oxide sinter, and nickel pig iron. The USGS does not use the terms class I and class II nickel as defined by the International Nickel Study Group (INSG). However, nickel metal reported here is generally equivalent to Class I nickel which is defined by INSG as nickel with a mininum nickel content of 99% in the form of briquets, cathodes (i.e., electrolytic nickel), flakes or powders, granules, pellets, and rondelles. Ferronickel, nickel oxide sinter, and nickel pig iron are classified by INSG as Class II. Chemicals, although typically produced at refineries, are differentiated from production of metal when feasible. Several countries produced nickel-containing matte and other intermediates, but output of nickel in such materials has been excluded from this table to avoid double counting
2021 | Refinery? | Total¦Metal | tons, nickel content | 695000 | Primary nickel refers to a nickel product ready for use by downstream consuming industries such as nickel chemicals and salts, ferronickel, nickel metal in various forms, nickel oxide sinter, and nickel pig iron. The USGS does not use the terms class I and class II nickel as defined by the International Nickel Study Group (INSG). However, nickel metal reported here is generally equivalent to Class I nickel which is defined by INSG as nickel with a mininum nickel content of 99% in the form of briquets, cathodes (i.e., electrolytic nickel), flakes or powders, granules, pellets, and rondelles. Ferronickel, nickel oxide sinter, and nickel pig iron are classified by INSG as Class II. Chemicals, although typically produced at refineries, are differentiated from production of metal when feasible. Several countries produced nickel-containing matte and other intermediates, but output of nickel in such materials has been excluded from this table to avoid double counting
2021 | Refinery? | Total¦Oxide sinter | tons, nickel content | 65900 | Primary nickel refers to a nickel product ready for use by downstream consuming industries such as nickel chemicals and salts, ferronickel, nickel metal in various forms, nickel oxide sinter, and nickel pig iron. The USGS does not use the terms class I and class II nickel as defined by the International Nickel Study Group (INSG). However, nickel metal reported here is generally equivalent to Class I nickel which is defined by INSG as nickel with a mininum nickel content of 99% in the form of briquets, cathodes (i.e., electrolytic nickel), flakes or powders, granules, pellets, and rondelles. Ferronickel, nickel oxide sinter, and nickel pig iron are classified by INSG as Class II. Chemicals, although typically produced at refineries, are differentiated from production of metal when feasible. Several countries produced nickel-containing matte and other intermediates, but output of nickel in such materials has been excluded from this table to avoid double counting
2021 | Refinery? | Total¦Unspecified | tons, nickel content | 109000 | Primary nickel refers to a nickel product ready for use by downstream consuming industries such as nickel chemicals and salts, ferronickel, nickel metal in various forms, nickel oxide sinter, and nickel pig iron. The USGS does not use the terms class I and class II nickel as defined by the International Nickel Study Group (INSG). However, nickel metal reported here is generally equivalent to Class I nickel which is defined by INSG as nickel with a mininum nickel content of 99% in the form of briquets, cathodes (i.e., electrolytic nickel), flakes or powders, granules, pellets, and rondelles. Ferronickel, nickel oxide sinter, and nickel pig iron are classified by INSG as Class II. Chemicals, although typically produced at refineries, are differentiated from production of metal when feasible. Several countries produced nickel-containing matte and other intermediates, but output of nickel in such materials has been excluded from this table to avoid double counting

## graphite
Year | Mine/Smelting/Refinery | Primary/Secondary/Total | Unit | Value | Comment
2022 | Refinery? | Total | tons | 1680000
2022 | Refinery? | Total¦Amorphous | tons | 208000
2022 | Refinery? | Total¦Crystalline flake | tons | 1470000
2022 | Refinery? | Total¦Vein or lump | tons | 3300

## silicon
Year | Mine/Smelting/Refinery | Primary/Secondary/Total | Unit | Value | Comment
2022 | Refinery | Total | tons, gross weight | 12500000
2022 | Refinery | Total¦Ferrosilicon | tons, gross weight | 8360000
2022 | Refinery | Total¦Silicon metal | tons, gross weight | 3750000