## Text
Advance release
This report will be included in the USGS Minerals Yearbook 2021, volume I, Metals and Minerals Report
Aluminum in 2021
This workbook includes an embedded Word document and thirteen tables (see tabs below).
This icon is linked to an embedded text document. Double-click on the icon to view the text document.
First posted | 2024-12-12
Correction posted

## T1
TABLE 1
SALIENT ALUMINUM STATISTICS1
(Thousand metric tons unless otherwise specified)
|  | 2017 |  | 2018 |  | 2019 |  | 2020 |  | 2021
United States:
Primary production:
Quantity |  | 741 |  | 891 |  | 1093 |  | 1012 |  | 889
Value | millions | 1611 |  | 2254 | r | 2398 |  | 1983 |  | 2714
Price, average, U.S. market, spot | cents per pound | 98.3 |  | 114.7 |  | 99.5 |  | 89.7 |  | 138.5
Stocks, December 31:
Aluminum industry2 |  | 1470 | r | 1570 | r | 1600 | r | 1450 | r | 1870
London Metal Exchange Ltd., U.S. warehouses3 |  | 254 |  | 186 |  | 120 |  | 235 |  | 69
Secondary recovery:4
New scrap |  | 2050 |  | 2140 |  | 1920 |  | 1630 |  | 1780
Old scrap |  | 1590 |  | 1570 |  | 1540 |  | 1420 |  | 1520
Total |  | 3630 |  | 3710 |  | 3470 |  | 3050 |  | 3300
Exports, crude, semicrude, and scrap |  | 2900 |  | 3080 |  | 2970 |  | 2750 |  | 2950
Imports for consumption, crude and semicrude5 |  | 6220 |  | 5550 |  | 5280 |  | 4260 | r | 4830
Supply, apparent6 |  | 7730 |  | 7040 |  | 6910 |  | 5610 | r | 5810
Consumption, apparent7 |  | 5680 |  | 4900 |  | 4980 |  | 3980 |  | 4030
World, production8 |  | 59400 | r | 63300 | r | 62600 | r | 65000 | r | 67500
rRevised.
1Table includes data available through July 13, 2022. Data are rounded to no more than three significant digits except primary production and prices; may not add to totals shown.
2Data from The Aluminum Association Inc.; includes ingot, semifabricated material, and scrap inventory levels for producers in the United States and Canada.
3Includes aluminum alloyed material. Includes estimated off-warrant inventories at yearend 2019 and reported off-warrant inventories at yearend 2020 and 2021.
4Metallic recovery from purchased, tolled, or imported new and old scrap expanded for full industry coverage.
5Does not include scrap.
6Defined as domestic primary metal production plus secondary recovery plus imports (excluding scrap) minus exports plus adjustments for London Metal Exchange Ltd. (U.S. warehouses) and industry stock changes.
7Defined as domestic primary metal production plus secondary recovery from old scrap plus imports (excluding scrap) minus exports plus adjustments for London Metal Exchange Ltd. (U.S. warehouses) and industry stock changes.
8May include estimated data.

## T2
TABLE 2
PRIMARY ANNUAL ALUMINUM PRODUCTION CAPACITY IN THE
UNITED STATES, BY COMPANY1
(Thousand metric tons)
Yearend capacity
Company and location | 2020 | 2021
Alcoa Corp.:
Evansville, IN (Warrick) | 269 | 269
Ferndale, WA (Intalco) | 279 | 279
Massena, NY | 130 | 130
Wenatchee, WA | 146 | --
Total | 824 | 678
Century Aluminum Co.:
Hawesville, KY | 252 | 252
Mount Holly, SC | 231 | 229
Sebree, KY | 218 | 220
Total | 701 | 701
Magnitude 7 Metals LLC,2 New Madrid, MO | 263 | 263
Grand total | 1790 | 1640
-- Zero.
1Table includes data available through July 13, 2022. Data are rounded to no more than three significant digits; may not add to totals shown.
2A subsidiary of Alubar Metals e Cabos S.A. (Barcarena, Brazil).

## T3
TABLE 3
U.S. CONSUMPTION OF AND RECOVERY FROM PURCHASED
NEW AND OLD ALUMINUM SCRAP, BY CLASS1, 2
(Metric tons)
Calculated recovery
Class | Consumption | Aluminum | Metallic
2020:
Secondary smelters | 1710000 | 1240000 | 1330000
Independent mill fabricators | 1370000 | 1180000 | 1250000
Foundries | 76100 | 65100 | 69600
Other consumers | 2950 | 2950 | 2950
Total | 3160000 | 2490000 | 2660000
Estimated full industry coverage | 3420000 | 2690000 | 3050000
2021:
Secondary smelters | 2060000 | 1460000 | 1570000
Independent mill fabricators | 1420000 | 1220000 | 1300000
Foundries | 84500 | 72200 | 77300
Other consumers | 2950 | 2950 | 2950
Total | 3560000 | 2750000 | 2940000
Estimated full industry coverage | 3860000 | 2980000 | 3300000
1Table includes data available through July 13, 2022. Data are rounded to no more than three significant digits; may not add to totals shown.
2Excludes recovery from other than aluminum-base scrap.

## T4
TABLE 4
U.S. STOCKS, RECEIPTS, AND CONSUMPTION OF PURCHASED NEW AND OLD ALUMINUM SCRAP IN 20211, 2
(Metric tons)
| Stocks, | Net |  | Stocks,
Class of consumer and type of scrap | January 1 | receipts3 | Consumption | December 31
Secondary smelters:
New scrap:
Extrusions | 15800 | 346000 | 346000 | 15700
Can stock clippings | 6070 | 68700 | 67000 | 7700
Other wrought sheet and clippings | 4670 | 182000 | 183000 | 3120
Castings | 4270 | 85300 | 83900 | 5680
Borings and turnings | 3920 | 147000 | 147000 | 4460
Dross and skimmings | 13800 | 517000 | 512000 | 18300
Total | 48500 | 1350000 | 1340000 | 54900
Old scrap:
Castings | 2980 | 183000 | 183000 | 2950
Extrusions | 7690 | 172000 | 172000 | 7840
Aluminum cans4 | 8170 | 59900 | 65500 | 2520
Other wrought products | 5010 | 128000 | 127000 | 6090
Auto shredder scrap | 4150 | 171000 | 170000 | 4580
Total | 28000 | 714000 | 718000 | 24000
Grand total secondary smelters | 76500 | 2060000 | 2060000 | 78900
Integrated aluminum companies, foundries, independent
mill fabricators, other consumers:
New scrap:
Extrusions | 3230 | 225000 | 225000 | 3060
Can stock clippings | 1560 | 276000 | 275000 | 2770
Other wrought sheet and clippings | 5440 | 207000 | 212000 | 414
Castings | 240 | 16300 | 16300 | 240
Borings and turnings | 735 | 13200 | 13100 | 811
Dross and skimmings | 127 | -107 | -- | 20
Total | 11300 | 738000 | 742000 | 7310
Old scrap:
Castings | 4830 | 153000 | 153000 | 4830
Extrusions | -- | -- | -- | --
Aluminum cans4 | 1400 | 436000 | 436000 | 1710
Other wrought products | 8280 | 172000 | 169000 | 12000
Auto shredder scrap | 805 | 9550 | 8960 | 1390
Total | 15300 | 771000 | 766000 | 19900
Grand total integrated aluminum companies | 26600 | 1510000 | 1510000 | 27200
All scrap consumed:
New scrap:
Extrusions | 19100 | 571000 | 572000 | 18700
Can stock clippings | 7630 | 345000 | 342000 | 10500
Other wrought sheet and clippings | 10100 | 389000 | 395000 | 3530
Castings | 4510 | 102000 | 100000 | 5920
Borings and turnings | 4660 | 160000 | 160000 | 5270
Dross and skimmings | 13900 | 517000 | 512000 | 18300
Total | 59900 | 2080000 | 2080000 | 62300
Old scrap:
Castings | 7810 | 336000 | 336000 | 7780
Extrusions | 7690 | 172000 | 172000 | 7840
Aluminum cans4 | 9570 | 496000 | 501000 | 4220
Other wrought products | 13300 | 300000 | 296000 | 18100
Auto shredder scrap | 4950 | 180000 | 179000 | 5970
Total | 43300 | 1480000 | 1480000 | 43900
Grand total of all scrap consumed | 103000 | 3570000 | 3560000 | 106000
-- Zero.
1Table includes data available through July 13, 2022. Data are rounded to no more than three significant digits; may not add to totals shown.
2Includes imported scrap. According to reporting companies, 2.89% of total receipts of aluminum-base scrap, or 103,181 metric tons, was received on toll arrangements.
3Includes inventory adjustment.
4Used beverage cans toll treated for integrated producers are included in secondary smelter tabulation.

## T5
TABLE 5
PRODUCTION AND SHIPMENTS OF SECONDARY ALUMINUM ALLOYS BY INDEPENDENT SMELTERS
IN THE UNITED STATES1
(Metric tons)
| 2020 |  | 2021
|  | Net |  | Net
| Production | shipments2 | Production | shipments2
Diecast alloys:
13% Si, 360, etc. (0.6% Cu, maximum) | 27700 | 28200 | 34000 | 34200
380 and variations | 222000 | 224000 | 247000 | 245000
Sand and permanent mold:
95/5 Al-Si, 356, etc. (0.6% Cu, maximum) | 33200 | 33200 | 37500 | 37600
No. 12 and variations | 1360 | 1360 | 1590 | 1590
No. 319 and variations | 26000 | 27800 | 25400 | 25300
F-132 alloy and variations | 2330 | 2380 | 2870 | 2860
Al-Mg alloys | 7710 | 8630 | 11200 | 11300
Al-Zn alloys | (3) | (3) | (3) | (3)
Al-Si alloys (0.6% to 2.0% Cu) | 2240 | 2310 | 2190 | 2230
Al-Cu alloys (1.5% Si, maximum) | (3) | (3) | (3) | (3)
Al-Si-Cu-Ni alloys | 1070 | 1110 | 232 | 259
Other | 394 | 832 | 1060 | 959
Wrought alloys, extrusion billets | 659000 | 660000 | 726000 | 727000
Miscellaneous:
Steel deoxidation | 9070 | 9070 | 10700 | 10700
Pure (97.0% Al) | W | W | W | W
Other4 | 77800 | 76700 | 84300 | 84600
Total | 1070000 | 1080000 | 1180000 | 1180000
Less consumption of materials other than scrap:
Primary aluminum | 148000 | XX | 162000 | XX
Primary silicon | 20200 | XX | 23300 | XX
Other | 8960 | XX | 9210 | XX
Net metallic recovery from aluminum scrap and sweated
pig consumed in production of secondary aluminum ingot5 | 893000 | XX | 989000 | XX
W Withheld to avoid disclosing company proprietary data; included with “Miscellaneous: Other.” XX Not applicable.
1Table includes data available through July 13, 2022. Data are rounded to no more than three significant digits; may not add to totals shown.
2Includes inventory adjustment.
3Withheld to avoid disclosing company proprietary data; included with “Sand and permanent mold: Other.”
4Includes other diecast alloys.
5No allowance made for melt loss of primary aluminum and alloying ingredients.

## T6
TABLE 6
DISTRIBUTION OF END-USE SHIPMENTS OF ALUMINUM PRODUCTS
IN THE UNITED STATES AND CANADA, BY INDUSTRY1
| 2020 |  | 2021
| Quantity |  | Quantity
| (thousand | Percent | (thousand | Percent
Industry | metric tons) | of grand total | metric tons) | of grand total
Containers and packaging | 2250 | 20.4 | 2430 | 20.3
Building and construction | 1450 | 13.1 | 1570 | 13.2
Transportation | 3450 | 31.2 | 3860 | 32.4
Electrical | 876 | 7.9 | 964 | 8.1
Consumer durables | 725 | 6.5 | 874 | 7.3
Machinery and equipment | 753 | 6.8 | 896 | 7.5
Other markets | 312 | 2.8 | 347 | 2.9
Total | 9810 | 88.7 | 10900 | 91.8
Exports | 1250 | 11.3 | 982 | 8.2
Grand total | 11100 | 100 | 11900 | 100
1Table includes data available through July 13, 2022. Data are rounded to no more than three significant digits; may not add to totals shown.
Source: The Aluminum Association Inc.

## T7
TABLE 7
U.S. NET SHIPMENTS OF ALUMINUM WROUGHT AND CAST
PRODUCTS, BY PRODUCERS1, 2
(Thousand metric tons)
| 2019 | 2020 |  | 2021
Wrought products:3
Sheet, plate, foil | 5840 | 5230 |  | 5830
Pipe, tube, extruded shapes | 2600 | 2280 |  | 2650
Rod, bar, wire, cable | 439 | 474 | r | 506
Forgings (including impacts) | 163 | 121 | r | 138
Powder, flake, paste | 57 | 51 |  | 60
Total | 9100 | 8160 |  | 9180
Castings:
Sand | 352 | 208 | r | 245
Permanent and semipermanent mold | 494 | 432 | r | 444
Die | 1300 | 1130 | r | 1070
Other | 4 | 23 | r | 24
Total | 2150 | 1790 |  | 1780
Grand total | 11200 | 9950 |  | 11000
rRevised.
1Table includes data available through July 13, 2022. Data are rounded to no more than three significant digits; may not add to totals shown.
2Net shipments derived by subtracting the sum of producers’ domestic receipts of each mill shape from the domestic industry’s gross shipments of that shape.
3Wrought products data series includes net shipments in both the United States and Canada.
Source: The Aluminum Association Inc.

## T8
TABLE 8
ALUMINUM PRICES1
(Dollars per pound)
Material | 2020 | 2021
Primary aluminum, average:2
U.S. market | 0.897 | 1.385
London Metal Exchange cash price | 0.772 | 1.123
NASAAC3 cash price, average | 0.622 | 1.07
Secondary alloy, average:4
319.1 (3% Cu) | 0.797 | 1.275
356.1 (0.2% Cu) | 0.883 | 1.403
A360.1 (0.6% Cu) | 0.855 | 1.388
A380.1 (3% Zn) | 0.74 | 1.213
A413.1 (0.6% Cu) | 0.862 | 1.404
Scrap, average:4
Clean, dry turnings | 0.357 | 0.672
Mixed low-copper-content clips | 0.436 | 0.73
Old cast | 0.414 | 0.684
Old sheet | 0.412 | 0.679
Used beverage cans | 0.499 | 0.765
1Table includes data available through July 13, 2022.
2Source: S&P Global Platts Metals Week.
3North American Special Aluminum Alloy Contract.
4Source: Fastmarkets-AMM.

## T9
TABLE 9
U.S. EXPORTS OF ALUMINUM, BY CLASS1
| 2020 |  |  |  | 2021
| Quantity |  | Value |  | Quantity | Value
Class | (metric tons) |  | (thousands) |  | (metric tons) | (thousands)
Crude, semicrude, and scrap:
Metals and alloys, crude | 206000 | r | 429000 | r | 213000 | 614000
Scrap | 1840000 | r | 2250000 | r | 2100000 | 3820000
Plates, sheets, bars2 | 700000 |  | 3550000 | r | 638000 | 3440000
Castings and forgings | 13400 |  | 279000 | r | 12200 | 243000
Semifabricated forms, n.e.c.3 | 54600 | r | 370000 | r | 54500 | 415000
Total | 2820000 |  | 6890000 | r | 3010000 | 8520000
Manufactures:
Foil and leaf | 73600 |  | 321000 |  | 92200 | 444000
Powders and flakes | 3700 |  | 22600 |  | 5000 | 27700
Wire and cable | 7880 |  | 43500 |  | 9590 | 58300
Total | 85200 |  | 387000 |  | 107000 | 530000
Grand total | 2900000 |  | 7270000 | r | 3120000 | 9050000
rRevised.
1Table includes data available through April 21, 2022. Data are rounded to no more than three significant digits; may not add to totals shown.
2Includes castings, forgings, strip, and unclassified semifabricated forms.
3Not elsewhere classified.
Source: U.S. Census Bureau.

## T10
TABLE 10
U.S. EXPORTS OF ALUMINUM, BY COUNTRY OR LOCALITY1
| Metals and alloys, crude |  |  |  | Plates, sheets, bars2 |  |  |  | Scrap |  |  |  | Total
| Quantity |  | Value |  | Quantity |  | Value |  | Quantity |  | Value |  | Quantity |  | Value
Country or locality | (metric tons) |  | (thousands) |  | (metric tons) |  | (thousands) |  | (metric tons) |  | (thousands) |  | (metric tons) |  | (thousands)
2020:
Brazil | 122 |  | 431 |  | 3100 |  | 31200 |  | 5530 |  | 7380 |  | 8760 | r | 39000
Canada | 77100 | r | 151000 | r | 300000 |  | 1120000 | r | 72300 |  | 122000 |  | 450000 | r | 1390000 | r
China3 | 1890 |  | 3560 |  | 22100 |  | 198000 |  | 223000 |  | 236000 |  | 247000 |  | 438000
France | 3390 | r | 12100 | r | 7490 |  | 69000 | r | 1140 |  | 6220 |  | 12000 |  | 87300 | r
Germany | 1890 |  | 6080 |  | 5350 |  | 46100 |  | 8420 | r | 20900 |  | 15700 |  | 73000 | r
India | 478 |  | 1010 |  | 1530 |  | 15400 |  | 308000 | r | 371000 |  | 310000 | r | 387000
Indonesia | 8 |  | 21 |  | 93 | r | 1500 | r | 97200 | r | 108000 |  | 97300 | r | 109000
Italy | 200 |  | 417 |  | 1990 |  | 28200 | r | 5130 |  | 4830 | r | 7320 |  | 33500 | r
Japan | 1590 | r | 5630 | r | 13100 |  | 159000 |  | 19800 | r | 32200 | r | 34500 | r | 197000
Korea, Republic of | 674 |  | 2320 |  | 21000 | r | 177000 | r | 286000 | r | 357000 | r | 308000 |  | 537000
Malaysia | 3740 |  | 5280 |  | 2570 |  | 23500 |  | 417000 | r | 449000 | r | 423000 | r | 478000 | r
Mexico | 107000 | r | 219000 | r | 269000 |  | 1250000 |  | 152000 |  | 200000 | r | 527000 |  | 1670000
Philippines | 237 |  | 376 |  | 393 |  | 4250 |  | 5740 |  | 6520 |  | 6370 |  | 11100
Russia | 1 |  | 75 |  | 41 |  | 1500 |  | 30900 | r | 36700 | r | 30900 | r | 38200 | r
Saudi Arabia | 13 |  | 100 |  | 528 |  | 2790 |  | 1840 |  | 2180 |  | 2380 |  | 5070
Singapore | 119 |  | 1560 |  | 3040 | r | 40500 | r | 2930 |  | 2700 |  | 6090 | r | 44800 | r
Taiwan | 4270 |  | 9100 |  | 4820 |  | 45100 |  | 42900 | r | 80500 | r | 52000 | r | 135000
Thailand | 421 |  | 835 |  | 823 |  | 7400 |  | 73100 | r | 87100 | r | 74400 | r | 95300 | r
United Kingdom | 360 |  | 1570 |  | 7040 |  | 74100 | r | 3050 |  | 5530 |  | 10500 |  | 81200 | r
Other | 2730 |  | 9170 |  | 36400 |  | 261000 |  | 86500 | r | 118000 | r | 126000 |  | 389000 | r
Total | 206000 | r | 429000 | r | 700000 |  | 3550000 | r | 1840000 | r | 2250000 | r | 2750000 |  | 6240000 | r
2021:
Brazil | 33 |  | 302 |  | 1560 |  | 19600 |  | 4810 |  | 9780 |  | 6410 |  | 29600
Canada | 66000 |  | 193000 |  | 296000 |  | 1320000 |  | 99700 |  | 194000 |  | 462000 |  | 1710000
China3 | 2320 |  | 5130 |  | 11200 |  | 117000 |  | 219000 |  | 396000 |  | 232000 |  | 518000
France | 3620 |  | 14200 |  | 4490 |  | 47100 |  | 819 |  | 4210 |  | 8920 |  | 65600
Germany | 1530 |  | 5060 |  | 3670 |  | 42600 |  | 4100 |  | 20800 |  | 9300 |  | 68400
India | 761 |  | 1920 |  | 1150 |  | 10400 |  | 442000 |  | 798000 |  | 444000 |  | 810000
Indonesia | (4) |  | 19 |  | 19 |  | 784 |  | 71000 |  | 118000 |  | 71000 |  | 119000
Italy | 39 |  | 215 |  | 1020 |  | 15400 |  | 3600 |  | 6530 |  | 4660 |  | 22200
Japan | 835 |  | 3200 |  | 3630 |  | 64600 |  | 29400 |  | 63300 |  | 33800 |  | 131000
Korea, Republic of | 1240 |  | 5080 |  | 8830 |  | 86200 |  | 283000 |  | 513000 |  | 294000 |  | 605000
Malaysia | 1140 |  | 2970 |  | 2670 |  | 24200 |  | 519000 |  | 898000 |  | 523000 |  | 925000
Mexico | 126000 |  | 354000 |  | 265000 |  | 1340000 |  | 167000 |  | 336000 |  | 559000 |  | 2030000
Philippines | 17 |  | 57 |  | 134 |  | 2200 |  | 4520 |  | 7550 |  | 4670 |  | 9800
Russia | (4) |  | 3 |  | 79 |  | 1820 |  | 53100 |  | 94200 |  | 53200 |  | 96100
Saudi Arabia | 2 |  | 22 |  | 201 |  | 2690 |  | 212 |  | 330 |  | 415 |  | 3040
Singapore | 113 |  | 1020 |  | 2440 |  | 26300 |  | 997 |  | 838 |  | 3550 |  | 28100
Taiwan | 3520 |  | 11300 |  | 4660 |  | 36600 |  | 34700 |  | 75800 |  | 42800 |  | 124000
Thailand | 402 |  | 1120 |  | 847 |  | 7330 |  | 75100 |  | 130000 |  | 76300 |  | 139000
United Kingdom | 124 |  | 888 |  | 5550 |  | 63700 |  | 3280 |  | 9610 |  | 8960 |  | 74200
Other | 4960 |  | 14900 |  | 25300 |  | 208000 |  | 79800 |  | 139000 |  | 110000 |  | 362000
Total | 213000 |  | 614000 |  | 638000 |  | 3440000 |  | 2100000 |  | 3820000 |  | 2950000 |  | 7870000
rRevised.
1Table includes data available through June 15, 2022. Data are rounded to no more than three significant digits; may not add to totals shown.
2Includes castings, forgings, strip, and unclassified semifabricated forms.
3Includes Hong Kong.
4Less than ½ unit.
Source: U.S. Census Bureau.

## T11
TABLE 11
U.S. IMPORTS FOR CONSUMPTION OF ALUMINUM, BY CLASS1
| 2020 |  |  |  | 2021
| Quantity |  | Value |  | Quantity | Value
Class | (metric tons) |  | (thousands) |  | (metric tons) | (thousands)
Crude, semicrude, and scrap:
Metals and alloys, crude | 3270000 |  | 6320000 |  | 3630000 | 10400000
Plates, sheets, strip, n.e.c.2 | 992000 | r | 3190000 | r | 1200000 | 4590000
Pipes, tubes3 | 25200 | r | 185000 | r | 36700 | 256000
Rods and bars | 2030 |  | 12000 |  | 1930 | 12900
Scrap | 542000 |  | 685000 |  | 680000 | 1260000
Total | 4830000 | r | 10400000 | r | 5550000 | 16500000
Manufactures:
Foil and leaf 4 | 89900 | r | 360000 | r | 98900 | 447000
Powders and flakes | 12500 |  | 46700 | r | 15200 | 62600
Wire | 5940 | r | 32000 | r | 7280 | 46100
Total | 108000 | r | 439000 | r | 121000 | 556000
Grand total | 4940000 | r | 10800000 | r | 5670000 | 17100000
rRevised.
1Table includes data available through April 21, 2022. Data are rounded to no more than three significant digits; may not add to totals shown.
2Not elsewhere classified; includes circles, disks, plates, and sheets.
3Includes tube or pipe fittings such as couplings, elbows, sleeves.
4Does not include etched capacitor foil.
Source: U.S. Census Bureau.

## T12
TABLE 12
U.S. IMPORTS FOR CONSUMPTION OF ALUMINUM, BY COUNTRY OR LOCALITY1
| Metals and alloys, crude |  |  |  | Plates, sheets, bars2 |  |  |  | Scrap |  |  |  | Total
| Quantity |  | Value |  | Quantity |  | Value |  | Quantity |  | Value |  | Quantity |  | Value
Country or locality | (metric tons) |  | (thousands) |  | (metric tons) |  | (thousands) |  | (metric tons) |  | (thousands) |  | (metric tons) |  | (thousands)
2020:
Argentina | 156000 |  | 296000 |  | 3 |  | 37 |  | -- |  | -- |  | 156000 |  | 296000
Australia | 86700 |  | 166000 |  | 383 | r | 2950 | r | 19 |  | 29 |  | 87100 |  | 169000
Austria | (3) |  | 18 |  | 23600 |  | 98000 | r | -- | r | 2 | r | 23600 |  | 98000 | r
Bahrain | 75000 |  | 140000 |  | 17400 | r | 52400 | r | -- |  | -- |  | 92300 | r | 193000 | r
Brazil | -- |  | -- |  | 9080 | r | 24700 | r | 8300 |  | 8320 |  | 17400 |  | 33000
Canada | 2300000 |  | 4480000 |  | 195000 | r | 665000 | r | 353000 |  | 438000 | r | 2850000 | r | 5580000 | r
China4 | 794 |  | 2720 |  | 118000 | r | 355000 | r | 127 | r | 397 | r | 119000 | r | 358000 | r
France | 2320 |  | 26000 |  | 11600 | r | 48400 | r | 915 |  | 1730 |  | 14800 | r | 76100 | r
Germany | 574 |  | 5020 |  | 60800 | r | 240000 | r | 2960 |  | 6060 |  | 64300 | r | 251000 | r
India | 90000 | r | 160000 | r | 22100 | r | 61000 | r | 343 |  | 849 |  | 112000 | r | 222000 | r
Indonesia | -- |  | -- |  | 15600 | r | 45100 | r | -- |  | -- |  | 15600 | r | 45100 | r
Japan | (3) |  | 5 |  | 15100 | r | 66100 | r | 775 |  | 7270 |  | 15900 | r | 73400 | r
Korea, Republic of | 14000 |  | 21000 |  | 26300 |  | 76800 | r | 3290 |  | 5740 |  | 43600 |  | 104000 | r
Mexico | 705 |  | 1250 |  | 36200 | r | 149000 | r | 142000 |  | 178000 |  | 179000 | r | 328000 | r
Oman | 99 |  | 172 |  | 63000 |  | 144000 |  | -- |  | -- |  | 63100 |  | 145000
Russia | 113000 |  | 192000 |  | 20300 | r | 67500 | r | 39 |  | 100 |  | 133000 |  | 259000 | r
South Africa | 4490 |  | 8140 |  | 32900 |  | 85200 | r | -- |  | -- |  | 37400 |  | 93400
Taiwan | 351 |  | 997 |  | 24500 | r | 77300 | r | 272 |  | 434 |  | 25100 | r | 78700 | r
United Arab Emirates | 335000 |  | 633000 |  | 1830 | r | 4970 | r | 35 |  | 324 |  | 337000 |  | 638000
United Kingdom | 338 | r | 1220 | r | 4670 |  | 19000 | r | 4100 |  | 7390 |  | 9110 |  | 27600 | r
Venezuela | 25 |  | 30 |  | -- |  | -- |  | 55 |  | 159 |  | 80 |  | 189
Other | 86000 |  | 189000 |  | 294000 | r | 903000 | r | 24900 |  | 29300 |  | 405000 | r | 1120000 | r
Total | 3270000 |  | 6320000 |  | 992000 | r | 3190000 | r | 542000 |  | 685000 |  | 4800000 | r | 10200000 | r
2021:
Argentina | 110000 |  | 309000 |  | 175 |  | 801 |  | -- |  | -- |  | 110000 |  | 310000
Australia | 116000 |  | 315000 |  | 497 |  | 3560 |  | 39 |  | 83 |  | 117000 |  | 319000
Austria | 1500 |  | 4840 |  | 29700 |  | 132000 |  | 51 |  | 62 |  | 31300 |  | 137000
Bahrain | 155000 |  | 389000 |  | 24600 |  | 73600 |  | -- |  | -- |  | 180000 |  | 463000
Brazil | (3) |  | 3 |  | 433 |  | 2120 |  | 10600 |  | 17100 |  | 11000 |  | 19200
Canada | 2530000 |  | 7520000 |  | 201000 |  | 845000 |  | 403000 |  | 753000 |  | 3130000 |  | 9110000
China4 | 1740 |  | 6600 |  | 158000 |  | 582000 |  | 280 |  | 953 |  | 160000 |  | 590000
France | 2180 |  | 25800 |  | 8000 |  | 45100 |  | 257 |  | 2050 |  | 10400 |  | 72900
Germany | 2860 |  | 11900 |  | 37600 |  | 182000 |  | 2990 |  | 8730 |  | 43500 |  | 203000
India | 55500 |  | 129000 |  | 15100 |  | 59500 |  | (3) |  | 4 |  | 70600 |  | 188000
Indonesia | -- |  | -- |  | 15600 |  | 49000 |  | 8 |  | 32 |  | 15600 |  | 49000
Japan | 9 |  | 25 |  | 46700 |  | 172000 |  | 2260 |  | 1480 |  | 49000 |  | 173000
Korea, Republic of | 12900 |  | 31900 |  | 34300 |  | 134000 |  | 155 |  | 265 |  | 47400 |  | 167000
Mexico | 14800 |  | 49300 |  | 60300 |  | 286000 |  | 205000 |  | 384000 |  | 280000 |  | 719000
Oman | 3460 |  | 7740 |  | 84700 |  | 259000 |  | -- |  | -- |  | 88200 |  | 267000
Russia | 193000 |  | 424000 |  | 14100 |  | 46300 |  | -- |  | -- |  | 207000 |  | 470000
South Africa | 2040 |  | 4930 |  | 42000 |  | 136000 |  | -- |  | -- |  | 44100 |  | 141000
Taiwan | 91 |  | 372 |  | 5810 |  | 36600 |  | 23 |  | 62 |  | 5920 |  | 37000
United Arab Emirates | 354000 |  | 944000 |  | 3880 |  | 12400 |  | 309 |  | 1010 |  | 358000 |  | 958000
United Kingdom | 128 |  | 1010 |  | 5390 |  | 27900 |  | 3510 |  | 6070 |  | 9020 |  | 35000
Venezuela | -- |  | -- |  | -- |  | -- |  | 453 |  | 637 |  | 453 |  | 637
Other | 76900 |  | 201000 |  | 413000 |  | 1510000 |  | 50600 |  | 84100 |  | 541000 |  | 1800000
Total | 3630000 |  | 10400000 |  | 1200000 |  | 4590000 |  | 680000 |  | 1260000 |  | 5510000 |  | 16200000
rRevised. -- Zero.
1Table includes data available through April 21, 2022. Data are rounded to no more than three significant digits; may not add to totals shown.
2Includes circles, disks, pipes, rods, and tubes.
3Less than ½ unit.
4Includes Hong Kong.
Source: U.S. Census Bureau.

## T13
TABLE 13
ALUMINUM, PRIMARY: WORLD PRODUCTION, BY COUNTRY OR LOCALITY1, 2
(Thousand metric tons)
Country or locality | 2017 |  | 2018 |  | 2019 |  | 2020 |  | 2021
Argentina | 403 |  | 419 |  | 427 |  | 377 | r | 400
Australia | 1487 |  | 1574 |  | 1570 |  | 1585 | r | 1565
Azerbaijan | 29 |  | 47 |  | 33 | r | 30 | r | 30
Bahrain | 981 |  | 1011 |  | 1365 |  | 1549 |  | 1561
Bosnia and Herzegovina3 | 126 |  | 132 |  | 69 |  | -- |  | --
Brazil | 802 |  | 659 |  | 650 |  | 685 | r | 772
Cameroone | 67 |  | 85 |  | 63 |  | 86 | r | 80
Canada | 3212 |  | 2923 |  | 2854 |  | 3119 |  | 3137
China | 32273 |  | 35802 |  | 35044 |  | 37080 |  | 38900
Egypt | 314 |  | 300 | e | 300 | e | 260 | e | 260 | e
France | 430 | r | 390 | r | 390 | r, e | 396 | r, e | 400 | e
Germany | 550 |  | 529 |  | 508 | r | 529 | r | 500 | e
Ghanae | 35 |  | 42 |  | 42 |  | 30 |  | 30
Greece | 182 |  | 187 |  | 182 |  | 182 |  | 184
Iceland | 764 | r | 734 | r | 690 | r | 728 | r | 750 | e
India | 3269 |  | 3675 |  | 3640 |  | 3558 |  | 3967
Indonesia | 219 |  | 242 |  | 250 |  | 245 |  | 243
Irane | 338 |  | 305 | r | 258 | r | 370 | r | 460
Kazakhstan | 254 |  | 258 |  | 278 |  | 282 | r | 280 | e
Malaysiae | 700 |  | 750 |  | 760 |  | 760 |  | 760
Montenegro | 39 | r | 40 | r | 37 | r | 37 | r | 40 | e
Mozambique | 577 |  | 571 |  | 565 |  | 571 |  | 565
Netherlands | 29 |  | 41 | r | 81 | r | 150 | e | 230 | e
New Zealand | 337 |  | 341 |  | 351 |  | 333 |  | 333
Norway | 1253 |  | 1295 |  | 1300 | e | 1330 | e | 1400 | e
Oman | 253 |  | 380 |  | 391 |  | 397 |  | 395
Qatar | 620 |  | 616 |  | 627 |  | 632 |  | 634
Romania4 | 282 |  | 283 |  | 280 |  | 271 |  | 293
Russia | 3583 |  | 3627 |  | 3637 |  | 3639 |  | 3640
Saudi Arabia | 786 |  | 776 | r | 776 | r | 796 | r | 800 | e
Slovakia | 173 |  | 174 |  | 175 |  | 152 |  | 164
Slovenia | 84 |  | 81 |  | 68 |  | 50 | r | 50 | e
South Africa | 716 |  | 714 |  | 717 |  | 717 |  | 714
Spaine | 350 |  | 350 |  | 220 |  | 200 |  | 200
Sweden | 123 |  | 125 |  | 120 |  | 117 |  | 124
Tajikistan | 103 |  | 96 |  | 101 |  | 84 | r | 80 | e
Turkeye | 80 |  | 80 |  | 80 |  | 80 |  | 80
United Arab Emirates | 2611 |  | 2640 |  | 2570 |  | 2520 |  | 2540
United Kingdom | 47 |  | 44 |  | 39 |  | 36 | r | 40 | e
United States | 741 |  | 891 |  | 1093 |  | 1012 |  | 889
Venezuela | 144 |  | 86 |  | 8 | e | 20 | e | 20 | e
Total | 59400 | r | 63300 | r | 62600 | r | 65000 | r | 67500
eEstimated. rRevised. -- Zero.
1Table includes data available through June 9, 2022. All data are reported unless otherwise noted; totals may include estimated data. Totals and estimated data are rounded to no more than three significant digits; may not add to totals shown.
2Primary aluminum is defined as “The weight of liquid aluminum as tapped from pots, excluding the weight of any alloying materials as well as that of any metal produced from either returned scrap of remelted material.” International reporting practices vary from country to country, some nations conforming to the foregoing definition and others using different definitions. For those countries for which a different definition is given specifically in the source publication, the definition is provided in a footnote.
3Primary ingot plus secondary ingot.
4Primary unalloyed metal plus primary alloyed metal, thus including weight of alloying material.