## Note
Advance Data Release of the
2022 Annual Tables
These tables are an advance data release of those to be incorporated in the USGS
Minerals Yearbook 2022, v. I, Metals and Minerals. The full report (text and
tables) will be released when publication layout is complete. Substantive changes
to tables are not anticipated, but would be incorporated into the full report, which
will replace these advance data release tables.
Posted: August 5, 2024

## T1
TABLE 1
SALIENT LEAD STATISTICS1
|  | 2018 |  | 2019 |  | 2020 |  | 2021 |  | 2022
United States:
Production:
Mine, lead in concentrates, content | metric tons | 280000 |  | 274000 |  | 306000 |  | 294000 |  | 273000
Mine, recoverable lead content:2 | do. | 271000 |  | 266000 |  | 297000 |  | 286000 |  | 264000
Value | thousands | 661000 |  | 587000 |  | 598000 |  | 713000 |  | 678000
Primary lead, refined content, domestic ores and base bullion | metric tons | -- |  | -- |  | -- |  | -- |  | --
Secondary lead, lead content | do. | 1170000 |  | 1150000 | r | 1090000 | r | 1050000 | r | 1010000
Exports:
Lead ore and concentrates, lead content | do. | 251000 |  | 259000 |  | 265000 |  | 262000 |  | 255000
Unwrought lead, gross weight | do. | 66900 |  | 25500 |  | 16600 |  | 21500 |  | 25800
Imports for consumption:
Base bullion, lead content | do. | 755 |  | 75 |  | 313 |  | 79 |  | --
Unwrought lead, lead content | do. | 563000 |  | 501000 |  | 382000 |  | 614000 | r | 651000
Stocks, December 31, lead content at consumers and secondary smelters | do. | 71300 | r | 64800 | r | 56200 | r | 61300 | r | 66300
Consumption of metal, primary and secondary, lead content | do. | 2060000 |  | 1660000 |  | 1390000 |  | 1220000 |  | 1190000
Price:3
North American Market | cents per pound | 110.89 |  | 99.91 |  | 91.25 |  | 113.04 |  | 116.53
London Metal Exchange Ltd., pure lead, cash average | do. | 101.76 |  | 90.59 |  | 82.74 |  | 100 |  | 97.64
World production, lead content:4
Mine | metric tons | 4520000 |  | 4650000 |  | 4440000 | r | 4550000 |  | 4460000
Refinery:
Primary | do. | 4410000 | r | 4380000 | r | 4470000 | r | 4260000 | r | 4250000
Secondary | do. | 7300000 | r | 7370000 | r | 6890000 | r | 7560000 | r | 7430000
Undifferentiated | do. | 292000 |  | 341000 |  | 334000 |  | 366000 | r | 272000
Total |  | 12000000 | r | 12100000 | r | 11600000 | r | 12200000 |  | 11900000
rRevised. do. Ditto. -- Zero.
1Table includes data available through November 14, 2023. Data are rounded to no more than three significant digits, except prices.
2Lead recoverable after smelting and refining. Data in table 13 represent lead in concentrate.
3Source: S&P Global Platts Metals Week.
4May include estimated data.

## T2
TABLE 2
LEADING LEAD-PRODUCING MINES IN THE UNITED STATES IN 2022, IN ORDER OF OUTPUT1
Rank | Mine | County and State2 | Operator | Source of lead
1 | Red Dog | Northern Region, AK | Teck Alaska Inc. | Zinc-lead ore.
2 | Fletcher | Reynolds, MO | Doe Run Resources Corp. | Lead ore.
3 | Viburnum (#29 and #35) | Washington and Iron, MO | do. | Do.
4 | Brushy Creek | Reynolds, MO | do. | Do.
5 | Lucky Friday | Shoshone, ID | Hecla Mining Co. | Silver ore.
6 | Greens Creek | Southeastern Region, AK | do. | Zinc-silver ore.
7 | Sweetwater | Reynolds, MO | Doe Run Resources Corp. | Lead ore.
8 | Galena Complex | Shoshone, ID | Americas Silver Corp. | Silver ore.
Do., do. Ditto.
1Table includes data available through August 25, 2023. The mines on this list accounted for 100% of the U.S. lead mine production in 2022.
2For Alaska, mines are located by geographic region, as delineated by the Alaska Division of Geological & Geophysical Sciences in its Special Report 76. Alaska’s mineral industry 2020.

## T3
TABLE 3
LEAD RECOVERED FROM SCRAP PROCESSED IN THE UNITED
STATES BY KIND OF SCRAP AND FORM OF RECOVERY1
(Metric tons, lead content, unless otherwise specified)
|  | 2021 |  | 2022
Kind of scrap:
New scrap:
Lead-base |  | W |  | W
Tin-base |  | W |  | W
Total |  | 14500 |  | 17800
Old scrap, battery-lead2 |  | 1030000 | r | 989000
Total, kind of scrap |  | 1050000 | r | 1010000
Form of recovery:
As soft lead |  | 874000 | r | 834000
In antimonial lead |  | W |  | W
In other lead alloys |  | W |  | W
Total |  | 1050000 | r | 1010000
Value, total3 | thousands | 2610000 | r | 2590000
rRevised. W Withheld to avoid disclosing company proprietary data; included in appropriate totals.
1Table includes data available through August 25, 2023. Data are rounded to no more than three significant digits; may not add to totals shown.
2May include small amounts of other lead-base scrap.
3Value based on average quoted price of common lead.

## T4
TABLE 4
U.S. CONSUMPTION OF LEAD, BY PRODUCT1
(Metric tons, lead content)
SIC2 code | Product | 2021 | 2022
Metal products:
3482 | Ammunition, shot and bullets | 89100 | 87600
Bearing metals:
35 | Machinery except electrical | W | W
371 | Motor vehicles and equipment | W | W
37 | Other transportation equipment | W | W
| Total | 2340 | 1810
3351 | Brass and bronze, billets and ingots | W | 971
36 | Cable covering, power and communication | 2060 | 2000
15 | Calking lead, building construction | (3) | (3)
Casting metals:
371 | Motor vehicles and equipment | W | W
37 | Other transportation equipment | W | W
3443 | Nuclear radiation shielding | 88 | 582
| Total | 7580 | 8650
Pipes, traps, other extruded products:
15 | Building construction | W | W
3443 | Storage tanks, process vessels, etc. | W | W
| Total | 1100 | 2610
Sheet lead:
15 | Building construction | W | W
3443 | Storage tanks, process vessels, etc. | W | W
3693 | Medical radiation shielding | 4570 | 5360
| Total | 7200 | 7390
Solder:
15 | Building construction | W | W
367 | Electronic components, accessories and other electrical equipment | W | W
371 | Motor vehicles and equipment | W | W
| Total | 6500 | 6460
Storage batteries:
3691 | Storage battery grids, post, etc. | 688000 | 192000
3691 | Storage battery oxides | 355000 | 820000
| Total storage batteries | 1040000 | 1010000
34 | Other metal products4 | 31300 | 31400
| Grand total, metal products | 1190000 | 1160000
Other oxides:
285 | Paint | W | W
32 | Glass and ceramics products | W | W
28 | Other pigments and chemicals | 856 | 554
| Total | 10400 | 10000
| Miscellaneous uses | 17000 | 14900
| Grand total | 1220000 | 1190000
W Withheld to avoid disclosing company proprietary data; included in appropriate totals.
1Table includes data available through August 25, 2023. Data are rounded to no more than three significant digits; may not add to totals shown.
2SIC Standard Industrial Classification.
3Withheld to avoid disclosing company proprietary data; included in “Grand total, metal products.”
4Includes lead consumed in annealing, collapsible tubes, electrowinning, fishing weights, foil, galvanizing, plating, and terne metal.

## T5
TABLE 5
U.S. CONSUMPTION OF LEAD IN 2022, BY CLASS OF PRODUCT1, 2
(Metric tons, lead content)
|  | Lead in |  | Lead in
| Refined | antimonial | Lead in | copper-
Product | soft lead | lead | alloys | base scrap | Total
Metal products | 57100 | 84800 | 7030 | (3) | 149000
Storage batteries | 542000 | 257000 | 213000 | -- | 1010000
Miscellaneous4 | 24300 | W | W | -- | 24900
Total | 623000 | 342000 | 220000 | (3) | 1190000
W Withheld to avoid disclosing company proprietary data. -- Zero.
1Table includes data available through August 25, 2023. Data are rounded to no more than three significant digits; may not add to totals shown.
2Includes lead that went directly from scrap to fabricated products.
3Data for lead in copper-base scrap are withheld to avoid disclosing company proprietary data; included in “Lead in alloys.”
4Included in “Miscellaneous” are other oxides and gasoline additives.

## T6
TABLE 6
STOCKS OF LEAD AT CONSUMERS AND SECONDARY
SMELTERS IN THE UNITED STATES, DECEMBER 311
(Metric tons, lead content)
|  | Lead in |  |  | Lead in
| Refined | antimonial | Lead in |  | copper-base
Year | soft lead | lead | alloys |  | scrap | Total
2021 | 31000 | 26800 | 3570 | r | W | 61300 | r
2022 | 29100 | 34200 | 3030 |  | W | 66300
rRevised. W Withheld to avoid disclosing company proprietary data; included in “Lead in alloys.”
1Table includes data available through August 25, 2023. Data are rounded to no more than three significant digits; may not add to totals shown.

## T7
TABLE 7
PRODUCTION AND SHIPMENTS OF LEAD PIGMENTS AND OXIDES IN THE UNITED STATES1, 2
(Metric tons and dollars)
| 2021 |  |  |  | 2022
| Production |  | Shipmentse |  | Production |  | Shipmentse
| Gross | Lead | Quantity |  | Gross | Lead | Quantity
Product | weight | content | (lead content) | Value3 | weight | content | (lead content) | Value3
Litharge, red lead and white lead, dry | 3810 | 3540 | 3810 | 10100000 | 2070 | 1920 | 2070 | 5000000
Leady oxide | 299000 | 284000 | NA | NA | 505000 | 480000 | NA | NA
Total | 303000 | 287000 | NA | NA | 507000 | 482000 | NA | NA
eEstimated. NA Not available.
1Table includes data available through August 25, 2023. Data are rounded to no more than three significant digits; may not add to totals shown.
2Excludes basic lead sulfate to avoid disclosing company proprietary data.
3At plant, exclusive of container.

## T8
TABLE 8
U.S. IMPORTS FOR CONSUMPTION OF LEAD PIGMENTS AND COMPOUNDS, BY KIND1
Quantity
| (metric tons, | Value
Kind | gross weight) | (thousands)
2021:
White lead carbonate | 7 | 27
Red and orange lead | 18 | 142
Chrome yellow, molybdenum orange pigments, lead-zinc chromates | 643 | 4550
Litharge | 1310 | 4130
Glass frits (undifferentiated) | 44300 | 125000
2022:
White lead carbonate | 12 | 41
Red and orange lead | 10 | 69
Chrome yellow, molybdenum orange pigments, lead-zinc chromates | 608 | 4570
Litharge | 1340 | 4570
Glass frits (undifferentiated) | 44500 | 135000
1Table includes data available through August 26, 2023. Data are rounded to no more than three significant digits; may not add to totals shown.
Source: U.S. Census Bureau.

## T9
TABLE 9
U.S. EXPORTS OF LEAD, BY CLASS1
(Metric tons, gross weight, unless otherwise specified)
Class | 2021 |  | 2022
Lead ore and concentrates, lead content: | 262000 |  | 255000
Bullion | 1940 |  | 1550
Unwrought:
Refined lead | 907 |  | 4250
Unwrought lead containing antimony as the | 830 |  | 1640
principal alloying element
Lead alloys | 18400 |  | 16900
Other | 1430 |  | 2980
Total | 21500 |  | 25800
Wrought:
Bars, rods, profiles, and wire | 886 |  | 910
Pipes and tubes, including fittings | 61 |  | 23
Plates, sheets, strip, foil | 4230 |  | 6150
Other | 6080 |  | 3400
Total | 11300 | r | 10500
Powders and flakes | 337 |  | 330
Tetraethyl lead and tetramethyl lead | 213 |  | 409
Waste and scrap:
Spent lead-acid storage batteries for starting | 35400000 |  | 30900000
engines (units)
Other lead waste and scrap | 37600 |  | 42800
rRevised.
1Table includes data available through August 16, 2023. Data are rounded to no more than three significant digits; may not add to totals shown.
Source: U.S. Census Bureau.

## T10
TABLE 10
U.S. EXPORTS OF LEAD, BY COUNTRY OR LOCALITY1
| 2021 |  |  |  | 2022
| Quantity |  | Value |  | Quantity | Value
Country or locality | (metric tons) |  | (thousands) |  | (metric tons) | (thousands)
Ore and concentrates, lead content:
Canada | 34300 |  | 67600 |  | 35800 | 69900
China | 107000 |  | 212000 |  | 103000 | 159000
Germany | 14500 |  | 26000 |  | 7980 | 13700
Italy | 14500 |  | 24100 |  | 7640 | 15000
Japan | 24600 |  | 46000 |  | 27400 | 43700
Korea, Republic of | 37900 |  | 70700 |  | 46900 | 80600
Mexico | 22200 |  | 42200 |  | 16800 | 30600
Netherlands | 3980 |  | 6860 |  | 7960 | 13300
Thailand | 430 |  | 424 |  | -- | --
Vietnam | 2120 |  | 373 |  | 1180 | 367
Other | 81 | r | 80 | r | 243 | 122
Total | 262000 |  | 496000 |  | 255000 | 426000
Base bullion, gross weight:
Canada | 1770 |  | 4410 |  | 1290 | 3120
Other | 166 |  | 301 |  | 263 | 493
Total | 1940 |  | 4710 |  | 1550 | 3620
Unwrought lead, gross weight:2
Belgium | 7690 |  | 15600 |  | 5310 | 10800
Canada | 485 |  | 704 |  | 1050 | 1090
China | 150 |  | 199 |  | 21 | 41
Ecuador | 89 |  | 107 |  | 989 | 1580
El Salvador | 257 |  | 182 |  | -- | --
Guatemala | 287 |  | 225 |  | 89 | 76
India | 347 |  | 277 |  | 259 | 371
Japan | 360 |  | 325 |  | 395 | 483
Mexico | 11300 |  | 28100 |  | 14400 | 38200
Poland | 133 |  | 94 |  | 2590 | 2230
Other | 446 | r | 994 | r | 743 | 802
Total | 21500 |  | 46800 |  | 25800 | 55700
Wrought lead and other products, gross weight:3
Canada | 1690 |  | 9360 |  | 1110 | 6690
Ecuador | 783 | r | 1800 |  | 1120 | 2510
India | 1890 |  | 4100 |  | 3210 | 6190
Jordan | 1480 |  | 20400 |  | 76 | 5350
Korea, Republic of | 57 |  | 379 |  | 302 | 1160
Kuwait | 1860 |  | 84000 |  | 153 | 2360
Malaysia | 171 |  | 431 |  | 345 | 979
Mexico | 531 |  | 3120 |  | 749 | 5230
Philippines | 231 |  | 956 |  | 288 | 1560
United Arab Emirates | 1370 |  | 2540 |  | 1480 | 2920
Other | 1200 | r | 11600 | r | 1660 | 14800
Total | 11300 | r | 139000 |  | 10500 | 49700
Scrap, gross weight, Korea, Republic of4 | -- |  | -- |  | 6360 | 5430
rRevised. -- Zero.
1Table includes data available through August 17, 2023. Data are rounded to no more than three significant digits; may not add to totals shown.
2Includes refined lead (Schedule B export code 7801.10.0000), unwrought lead containing antimony as the principal alloying element (Schedule B export code 7801.91.0000), lead alloys (Schedule B export code 7801.99.9030), and other unwrought lead (Schedule B export code 7801.99.9050).
3Includes lead plates, sheets, strip and foil (Schedule B export codes 7804.11.0000, 7804.19.0000); lead bars, rods, profiles and wire (Schedule B export code 7806.00.0300); lead tubes, pipes and tube or pipe fittings (Schedule B export code 7806.00.0500); and other wrought lead (Schedule B export code 7806.00.8000).
4Includes lead waste and scrap obtained from scrap lead-acid batteries (Schedule B export code 7802.00.0030).
Source: U.S. Census Bureau.

## T11
TABLE 11
U.S. IMPORTS FOR CONSUMPTION OF LEAD, BY CLASS1
(Metric tons, gross weight, unless otherwise specified)
Class | 2021 |  | 2022
Ores and concentrate (lead content) | 839 |  | 38
Bullion (lead content) | 79 |  | --
Unwrought:2
Refined lead | 487000 |  | 538000
Unwrought lead containing antimony as the | 33200 |  | 50800
principal alloying element (lead content)
Lead alloys (lead content) | 19200 | r | 22000
Other (lead content) | 74500 | r | 41000
Total | 614000 | r | 651000
Wrought:
Bars, rods, profiles, and wire | 6540 |  | 5930
Pipes and tubes, including fittings | 33 |  | 19
Plates, sheets, strip, foil | 1040 |  | 1040
Other | 3810 |  | 5590
Total | 11400 |  | 12600
Powders and flakes | 62 |  | 45
Tetraethyl lead and tetramethyl lead | 102 |  | 165
Waste and scrap:
Spent lead-acid storage batteries for starting | 5170000 |  | 621000
engines (units)
Lead waste and scrap obtained from lead-acid | 2640 |  | 1640
storage batteries (lead content)3
Other lead waste and scrap (lead content)4 | 2100 |  | 3630
rRevised. -- Zero.
1Table includes data available through August 16, 2023. Data are rounded to no more than three significant digits; may not add to totals shown.
2Includes refined lead [Harmonized Tariff Schedule of the United States (HTS) code 7801.10.0000; unwrought lead containing antimony as the principal alloying element (HTS code 7801.91.0000); unwrought lead alloys (HTS code 7801.99.9030) and other unwrought lead (HTS code 7801.99.9050).
2Includes lead waste and scrap obtained from scrap lead-acid batteries (Harmonized Tariff Schedule (HTS) of the United States code 7802.00.0030).
3Includes lead waste and scrap obtained from other than lead-acid batteries (HTS code 7802.00.0060).
Source: U.S. Census Bureau.

## T12
TABLE 12
U.S. IMPORTS FOR CONSUMPTION OF LEAD, BY COUNTRY OR LOCALITY1
| 2021 |  |  |  | 2022
| Quantity |  | Value |  | Quantity | Value
Country or locality | (metric tons) |  | (thousands) |  | (metric tons) | (thousands)
Base bullion, lead content:
India | 43 |  | 94 |  | -- | --
Mexico | 18 |  | 39 |  | -- | --
Peru | 18 |  | 43 |  | -- | --
Total | 79 |  | 176 |  | -- | --
Refined lead, lead content:2
Australia | 38900 | r | 94500 | r | 106000 | 249000
Azerbaijan | 719 |  | 1670 |  | -- | --
Belgium | 23100 |  | 52800 | r | -- | --
Brazil | 2150 | r | 4550 | r | 3960 | 10100
Canada | 92500 | r | 188000 | r | 77800 | 158000
Chile | 3090 | r | 7720 | r | -- | --
China | 16500 |  | 40100 |  | 64500 | 149000
Congo (Kinshasa) | 711 |  | 1790 |  | 1160 | 2940
Ecuador | 4000 | r | 9010 | r | 8520 | 20500
France | 3850 |  | 9170 | r | -- | --
Germany | 51900 |  | 118000 |  | -- | --
Ghana | 5140 | r | 12100 | r | 6830 | 15900
India | 23 | r | 48 | r | 1610 | 3750
Italy | 3370 |  | 7520 | r | -- | --
Kazakhstan | 26400 |  | 64100 |  | 11500 | 28700
Korea, Republic of | 54000 | r | 124000 |  | 120000 | 302000
Mexico | 74700 | r | 132000 | r | 79700 | 146000
Nigeria | 11100 | r | 26300 | r | 25100 | 61100
Pakistan | -- |  | -- |  | 14300 | 32300
Peru | 547 |  | 1220 |  | 1530 | 3600
Russia | 37900 | r | 86300 | r | 8670 | 21100
South Africa | 1700 |  | 3880 |  | 726 | 1660
Spain | 2680 |  | 5960 | r | 675 | 1540
Sweden | 10400 |  | 24600 | r | -- | --
United Kingdom | 19600 | r | 44300 | r | 3310 | 8390
Other | 1830 | r | 4020 | r | 1450 | 3250
Total | 487000 | r | 1060000 | r | 538000 | 1220000
Wrought lead and other products, gross weight:3
Canada | 1280 |  | 8340 |  | 1510 | 8820
China | 6200 |  | 14700 |  | 5340 | 12900
Germany | 885 |  | 4570 |  | 910 | 5400
India | 142 |  | 763 |  | 194 | 1070
Mexico | 350 |  | 3040 |  | 355 | 3910
Peru | 213 |  | 581 |  | 98 | 275
Thailand | 153 |  | 519 |  | 121 | 573
Turkey | 1370 |  | 4830 |  | 2910 | 10300
United Kingdom | 205 |  | 943 |  | 512 | 2780
Vietnam | 157 |  | 620 |  | 169 | 918
Other | 465 | r | 3750 | r | 465 | 4150
Total | 11400 |  | 42600 |  | 12600 | 51100
Scrap, lead content:4
Bermuda | 113 |  | 107 |  | 155 | 115
Cayman Islands | 152 |  | 138 |  | 145 | 95
Dominican Republic | 1100 |  | 548 |  | -- | --
Mexico | 562 |  | 728 |  | 616 | 793
Suriname | 206 |  | 291 |  | 278 | 388
Other | 509 | r | 507 | r | 441 | 507
Total | 2640 |  | 2320 |  | 1640 | 1900
rRevised. -- Zero.
1Table includes data available through August 16, 2023. Data are rounded to no more than three significant digits; may not add to totals shown.
2Includes refined lead [Harmonized Tariff Schedule of the United States (HTS) code 7801.10.0000].
3Includes lead plates, sheets, strip and foil (HTS codes 7804.11.0000, 7804.19.0000); lead bars, rods, profiles and wire (HTS code 7806.00.0300); lead tubes, pipes and tube or pipe fittings (HTS code 7806.00.0500); and other wrought lead (HTS code 7806.00.8000).
4Includes lead waste and scrap obtained from scrap lead-acid batteries (HTS code 7802.00.0030).
Source: U.S. Census Bureau.

## T13
TABLE 13
LEAD: WORLD MINE PRODUCTION OF LEAD IN CONCENTRATE BY COUNTRY OR LOCALITY1
(Metric tons, lead content)
Country or locality | 2018 |  | 2019 |  | 2020 |  | 2021 |  | 2022
Argentina | 28260 |  | 42957 |  | 23008 |  | 17098 |  | 19000 | e
Australia | 446571 |  | 500985 |  | 494271 |  | 485487 |  | 435000 | e
Bolivia | 112047 |  | 88341 |  | 64619 |  | 93246 |  | 90000 | e
Bosnia and Herzegovina | 7100 |  | 6600 |  | 7100 |  | 9000 | r | 8000
Brazil | 7000 | e | 5715 |  | 5352 |  | 6307 |  | 8000 | e
Bulgaria | 26532 |  | 35453 |  | 37200 |  | 36479 |  | 36479
Burmae | 38200 |  | 37800 |  | 23200 |  | 26100 |  | 26000
Canada | 15605 |  | 21782 |  | 4000 | e | 10000 | e | 6000 | e
Chile | 712 |  | 7 |  | 1386 |  | 382 |  | 1000 | e
China | 2000000 | e | 2000000 | e | 1942000 |  | 1964000 |  | 1946331
Congo (Kinshasa) | -- |  | 625 |  | -- |  | -- | e | -- | e
Cubae | 24000 |  | 35000 | r | 34000 | r | 29000 | r | 33000
Greece | 8800 |  | 10500 |  | 13800 |  | 16000 | e | 11000 | e
Guatemala | 264 |  | -- |  | -- |  | -- |  | --
Honduras | 9893 |  | 12308 |  | 14104 |  | 14500 | e | 14500 | e
India | 192496 |  | 202974 | r | 197527 | r | 211250 | r | 220000 | e
Indonesiae | 11000 |  | 11000 |  | 8000 |  | 8000 |  | 10000
Irane, 2 | 48000 |  | 50000 |  | 52000 |  | 50000 |  | 52000
Ireland | 16712 |  | 16100 |  | 14401 |  | 13192 |  | 14181
Kazakhstan | 86500 |  | 55700 |  | 30200 |  | 29900 | r | 30000
Korea, Northe | 30000 |  | 26000 |  | 24000 |  | 25000 |  | 24000
Korea, Republic of | 2341 |  | 1933 |  | 1681 |  | 1528 |  | 974
Kosovo | 6800 |  | 5500 |  | 6000 |  | 6700 | r | 4700
Laose | 340 |  | 250 |  | 100 |  | 170 |  | 1900
Mexico | 240304 |  | 259457 |  | 260390 |  | 272231 |  | 273000
Mongoliae | 11000 |  | 12000 |  | 12000 |  | 11000 |  | 12200
Montenegro | 3099 |  | 3480 |  | 636 |  | 2000 | e | 1928
Morocco | 30382 |  | 30000 | e | 38000 | e | 42300 | r | 36000 | e
Namibiae | 8200 |  | 7000 |  | 9100 |  | 10200 |  | 9000
Nigeriae | 18000 |  | 24000 |  | 20000 |  | 40000 |  | 32000
Macedoniae | 32140 |  | 33700 |  | 35000 |  | 33400 |  | 32600
Pakistan | 5140 | e | 8630 | e | 7094 |  | 7277 |  | 8866
Peru | 289195 |  | 308116 |  | 241548 |  | 264162 |  | 255000 | e
Poland | 13234 |  | 20156 |  | 18727 |  | -- | r | -- | e
Portugal | 18397 |  | 27852 |  | 28178 |  | 30067 | r | 30000 | e
Russia | 206100 |  | 207900 |  | 200700 |  | 200000 | e | 210000 | e
Serbia | 3200 |  | 5700 |  | 5400 |  | 5400 | r | 5500 | e
South Africa | 35118 |  | 42936 |  | 28048 |  | 31224 |  | 39974
Spain | 9936 |  | 11390 |  | 11397 |  | 11000 | e | 9000 | e
Sweden | 64751 |  | 68635 |  | 65402 |  | 65404 |  | 75000
Tajikistane | 44000 |  | 30000 |  | 46000 |  | 56000 |  | 53000
Turkeye | 76000 |  | 71000 |  | 75000 | r | 86000 | r | 67000
United Kingdome | 100 |  | 200 |  | 100 |  | 100 |  | 100
United States | 280000 |  | 274000 |  | 306000 |  | 294000 |  | 273000
Uzbekistan | 21300 |  | 19100 |  | 18400 |  | 18630 | r | 23000
Vietname | 14500 |  | 12400 | r | 13900 |  | 16600 |  | 20600
Total | 4520000 |  | 4650000 |  | 4440000 | r | 4550000 |  | 4460000
eEstimated. rRevised. -- Zero.
1Table includes data available through November 14, 2023. All data are reported unless otherwise noted; totals may include estimated data. Totals, U.S. data, and estimated data are rounded to no more than three significant digits; may not add to totals shown.
2Production is based on fiscal year, with a starting date of March 21 of the year shown.

## T14
TABLE 14
LEAD: WORLD REFINERY PRODUCTION , BY COUNTRY OR LOCALITY1
(Metric tons)
Country or locality2 | 2018 |  | 2019 |  | 2020 |  | 2021 |  | 2022
Argentina, secondarye | 100000 | r | 100000 | r | 80000 | r | 82000 | r | 85000
Australia:
Primary | 155482 |  | 89888 |  | 133879 |  | 163000 | e | 108000 | e
Secondarye | 33000 |  | 35000 |  | 35000 |  | 29000 |  | 23000
Total | 188482 |  | 124888 |  | 168879 |  | 192000 | e | 131000 | e
Austria, secondarye | 25000 |  | 27000 |  | 27000 |  | 28000 |  | 28000
Belgium, secondary | 138000 |  | 140000 |  | 101000 |  | 122000 |  | 110000
Bolivia:
Primary | 635 |  | 551 |  | 186 |  | 326 |  | 300 | e
Secondarye | 3000 |  | 3000 |  | 3000 |  | 3000 |  | 4000
Total | 3635 |  | 3551 |  | 3186 |  | 3326 |  | 4300
Bosnia and Herzegovina, secondary | 25 |  | NA |  | NA |  | NA |  | NA
Brazil, secondarye | 250000 |  | 254000 |  | 260000 |  | 265000 |  | 278000
Bulgaria:
Primarye | 71700 | r | 71600 | r | 73000 | r | 71800 | r | 69700
Secondarye | 31100 | r | 30900 | r | 33200 | r | 32700 | r | 33700
Total | 100000 |  | 100000 | r | 110000 | r | 100000 |  | 100000
Burma, secondarye | 12000 |  | 12000 |  | 11000 |  | 10900 |  | 10000
Canada:
Primary | 120000 | e | 112909 |  | 54000 |  | 59000 |  | 42000
Secondary | 141000 | e | 147358 |  | 136000 |  | 144000 |  | 140000
Total | 261000 |  | 260267 |  | 190000 |  | 203000 |  | 182000
China:
Primary | 2691000 |  | 2734000 |  | 2800000 | e | 2750000 | e | 2806000
Secondary | 2252000 |  | 2225000 |  | 2200000 |  | 2450000 |  | 2420000
Total | 4943000 |  | 4959000 |  | 5000000 |  | 5200000 |  | 5226000
Croatiae | 6000 |  | 6000 |  | 5000 |  | 6000 |  | 6000
Czechia, secondary | 45000 |  | 43000 |  | 42000 |  | 42000 |  | 43000
Estonia, secondary | 7393 |  | 8209 |  | 12000 | e | 13000 | e | 13000 | e
France, secondary | 70000 |  | 70000 |  | 60000 |  | 70000 |  | 65000
Germany:
Primary | 98000 |  | 103000 |  | 141000 | r | 93000 |  | 35000
Secondary | 217000 |  | 229000 |  | 194000 | r | 217000 |  | 192000
Total | 315000 |  | 332000 |  | 335000 |  | 310000 |  | 227000
Ghana, secondary | 1000 | e | 900 | e | 900 | e | -- |  | --
India:
Primary | 195055 |  | 184901 |  | 200000 | e | 62961 | r | 206000 | e
Secondary | 688000 |  | 737000 |  | 620000 | e | 860000 | r, e | 760000 | e
Total | 883055 |  | 921901 |  | 820000 |  | 920000 | r, e | 966000 | e
Indonesia, secondarye | 54000 |  | 54000 |  | 53000 |  | 54000 |  | 55000
Iran:
Primarye | 25000 |  | 25000 |  | 23400 |  | 24800 |  | 30000
Secondarye | 100000 |  | 98000 |  | 97000 |  | 99200 |  | 100000
Total | 125000 |  | 123000 |  | 120400 |  | 124000 |  | 130000
Ireland, secondary | 15000 |  | 16300 |  | 12000 |  | 14000 |  | 15000
Israel, secondary | 28700 |  | 24090 |  | 23946 | r | 23896 |  | 23900 | e
Italy:
Primary | 32900 |  | 32700 |  | 36400 |  | 36400 | e | 26000
Secondary | 134600 |  | 126400 |  | 116300 |  | 116300 | e | 107400
Total | 167500 |  | 159100 |  | 152700 |  | 152700 |  | 133400
Japan:
Primary | 78223 |  | 82098 |  | 80304 |  | 80600 | e | 81000 | e
Secondary | 118338 |  | 116273 |  | 117296 |  | 166000 | e | 214000 | e
Total | 196561 |  | 198371 |  | 197600 |  | 246600 |  | 295000
Kazakhstan:
Primarye | 132000 |  | 115000 |  | 112000 |  | 105000 |  | 106000
Secondarye | 21000 |  | 18000 |  | 16000 |  | 14000 |  | 16000
Total | 153000 |  | 133000 |  | 128000 |  | 119000 |  | 122000
Kenya, secondarye | 12000 |  | 11000 |  | 6500 | r | 4300 |  | 1000
Korea, North, primarye | 2000 |  | 3000 |  | 3000 |  | 3000 |  | 3000
Korea, Republic of:
Primary | 410295 |  | 404000 |  | 435040 | r | 426415 | r | 412432
Secondary | 390000 |  | 390000 |  | 340000 |  | 349000 |  | 348000
Total | 800295 |  | 794000 |  | 775040 | r | 775415 | r | 760432
Lebanon, secondary | 8300 | r | 26200 | r | 22400 | r | 28200 | r | 26300
Mexico:
Primary3 | 104100 | e | 119000 |  | 112000 |  | 120000 |  | 109000
Secondary | 330000 | e | 328000 |  | 300000 |  | 300000 |  | 310000
Total | 434000 |  | 447000 |  | 412000 |  | 420000 |  | 419000
Morocco, secondarye | 8000 |  | 8000 |  | 8000 |  | 9800 | r | 8000
Mozambique, secondary | 3422 |  | 3943 |  | 4200 | r | 4594 | r | 4000 | e
Netherlands, secondarye | 36000 |  | 36000 |  | 34000 |  | 36000 |  | 36000
Nigeria, secondarye | 6000 |  | 12000 |  | 12000 |  | 25000 |  | 36000
Oman, secondarye | 10000 |  | 10000 |  | 9000 |  | 10000 |  | 10000
Pakistan, secondary | 18000 |  | 32000 |  | 32000 |  | 32000 |  | 34000
Peru, secondarye | 15000 |  | 15000 |  | 10000 |  | 13000 |  | 15000
Philippines, secondarye | 10000 |  | 10000 |  | 10000 |  | 9800 |  | 11000
Poland:
Primary | 40000 |  | 48000 |  | 40800 |  | 39000 |  | 36000
Secondary | 120000 |  | 114000 |  | 99400 |  | 119000 |  | 118000
Total | 160000 |  | 162000 |  | 140200 |  | 158000 |  | 154000
Portugal, secondary | 9000 |  | 10000 |  | 9000 |  | 10000 |  | 10000
Romania, secondary | 15000 |  | 16000 |  | 15000 |  | 13000 |  | 13000
Russia, primary and secondary | 140000 |  | 141000 |  | 190000 |  | 230000 |  | 135000
Senegal, secondary | 3693 |  | 4121 |  | 4223 |  | 4200 | e | 4600 | e
Serbia, primary and secondary | 15000 |  | 16000 |  | 14000 |  | 15000 | r | 16000
Slovenia, secondarye | 12000 |  | 12000 |  | 11000 |  | 12000 |  | 12000
South Africa, secondary | 56000 |  | 56000 |  | 55000 |  | 56000 |  | 58000
Spain, secondarye | 190000 |  | 192000 |  | 175000 |  | 192000 |  | 192000
Sri Lanka, secondarye | 6600 | r | 7600 | r | 4100 | r | 7200 | r | 5000
Sweden:
Primary | 28900 |  | 25900 |  | 27900 |  | 27100 |  | 29000
Secondary | 47200 |  | 49500 |  | 46500 |  | 47200 |  | 42000
Total | 76100 |  | 75400 |  | 74400 |  | 74300 |  | 71000
Taiwan, secondary | 58000 |  | 58000 |  | 55000 |  | 60000 |  | 70000
Tajikistan | 99000 |  | 144000 |  | 91000 |  | 80000 |  | 79000
Tanzania, secondary | -- |  | -- |  | 2768 |  | 3429 |  | 6055
Turkey, secondary | 58000 |  | 60000 |  | 56000 | e | 74000 | r | 90000
Uganda, secondarye | 500 | r | 600 | r | 700 | r | 700 | r | 700
Ukraine, secondary | 29755 |  | 24704 |  | 24649 |  | 25000 | e | 15000 | e
United Arab Emirates, secondary | 25000 |  | 25000 |  | 25000 |  | 25000 |  | 25000
United Kingdom:
Primary4 | 226000 |  | 229000 |  | 197000 |  | 200000 |  | 147000
Secondary5 | 165000 |  | 165000 |  | 163000 |  | 164000 |  | 165000
Total | 391000 |  | 394000 |  | 360000 |  | 364000 |  | 312000
United States, secondary | 1170000 |  | 1150000 | r | 1090000 | r | 1050000 | r | 1010000
Venezuela, secondary | 9000 |  | 20000 | r | 20000 | r | 20000 | r | 20000
Vietnam | 32000 |  | 34000 |  | 34000 |  | 35000 |  | 36000 | e
Grand Total | 12000000 | r | 12100000 | r | 11600000 | r | 12200000 |  | 11900000
Of which:
Primary | 4410000 | r | 4380000 | r | 4470000 | r | 4260000 | r | 4250000
Secondary | 7310000 | r | 7370000 | r | 6890000 | r | 7560000 | r | 7430000
Undifferentiated | 292000 |  | 341000 |  | 334000 |  | 366000 | r | 272000
eEstimated. rRevised. NA Not available. -- Zero.
1Table includes data available through November 14, 2023. All data are reported unless otherwise noted; totals may include estimated data. Grand totals, U.S. data, and estimated data are rounded to no more than three significant digits; may not add to totals shown.
2In addition to the countries and (or) localities listed, Algeria, Colombia, Egypt, El Salvador, Iraq, Malaysia, Saudi Arabia, Trinidad and Tobago, and Zambia may have produced secondary lead, but available information was inadequate to make reliable estimates of output.
3Includes lead content in antimonial lead.
4Produced entirely from imported bullion and includes the lead content of alloys.
5Includes a small quantity of primary lead from domestic concentrate.