## Note
Advance Data Release of the
2022 Annual Tables
These tables are an advance data release of those to be incorporated in the USGS
Minerals Yearbook 2022, v. I, Metals and Minerals. The full report (text and
tables) will be released when publication layout is complete. Substantive changes
to tables are not anticipated, but would be incorporated into the full report, which
will replace these advance data release tables.
Posted: October 16, 2024

## T1
TABLE 1
SALIENT TIN STATISTICS1
(Metric tons tin content, unless otherwise specified)
|  | 2018 | 2019 |  | 2020 |  | 2021 |  | 2022
United States:
Production, secondary, tin content from old scrape |  | 9890 | 10500 |  | 9550 |  | 9860 | r | 9430
Exports, refined tin |  | 941 | 1300 |  | 519 |  | 1290 |  | 1310
Imports for consumption, refined tin |  | 36800 | 34100 |  | 31600 |  | 38100 |  | 33200
Consumption, reported:
Primary |  | 28000 | 28500 |  | 28300 |  | 26300 |  | 26800
Secondary |  | 4680 | 4240 |  | 2840 |  | 2750 | r | 2350
Stocks, yearend, U.S. industry2 |  | 10100 | 10200 | r | 10400 |  | 9010 | r | 8930
Prices, average:3
Platts Metals Week New York dealer, Grade A | cents per pound | 935.87 | 868.08 |  | 798.65 |  | 1580.06 | r | 1545.94
London Metal Exchange, cash | do. | 914.29 | 846.43 |  | 777.15 |  | 1478.14 | r | 1422.55
World, production:4
Mine |  | 327000 | 301000 | r | 290000 | r | 288000 | r | 307000
Smelter:
Primary |  | 350000 | 347000 |  | 344000 |  | 308000 | r | 330000
Secondary |  | 19400 | 19900 | r | 18700 |  | 19900 | r | 18900
Total |  | 370000 | 367000 |  | 363000 |  | 328000 | r | 349000
eEstimated. rRevised. do. Ditto.
1Table includes data available through November 7, 2023. Data are rounded to no more than three significant digits, except prices.
2Includes primary, secondary, in process, jobbers-importers, and pig tin afloat to the United States.
3Source: S&P Global Platts Metals Week.
4May include estimated data.

## T2
TABLE 2
U.S. CONSUMPTION OF PRIMARY AND SECONDARY TIN1
(Metric tons, tin content)
| 2021 |  | 2022
Stocks, January 12 | 9050 |  | 8490
Net receipts during year:
Primary | 26700 |  | 27200
Secondary | 1030 |  | 729
Scrap | 3160 |  | 3030
Total receipts | 30900 |  | 30900
Total available | 39900 |  | 39400
Tin consumed in manufactured products:
Primary | 26300 |  | 26800
Secondary | 2750 | r | 2350
Total | 29100 |  | 29200
Intercompany transactions in scrap | 1420 | r | 1280
Total processed | 30500 | r | 30500
Stocks, December 31 (total available less total processed) | 9440 | r | 8930
rRevised.
1Table includes data available through September 14, 2023. Data are rounded to no more than three significant digits; may not add to totals shown.
2Includes tin in transit in the United States.

## T3
TABLE 3
U.S. CONSUMPTION OF TIN, BY FINISHED PRODUCT1
(Metric tons, tin content)
| 2021 | [5 empty] | 2022
Product | Primary |  | Secondary |  | Total |  | Primary | Secondary | Total
Alloys, miscellaneous2 | 3090 | r | 22 |  | 3110 | r | 3190 | 64 | 3250
Babbitt | 207 |  | W |  | 207 |  | 269 | W | 269
Bar tin | 542 |  | -- |  | 542 |  | 567 | -- | 567
Bronze and brass | 699 |  | 656 |  | 1360 |  | 959 | 388 | 1350
Chemicals | 6810 |  | W |  | 6810 |  | 6470 | W | 6470
Solder | 2840 |  | W |  | 2840 |  | 3060 | W | 3060
Tinning | 345 |  | W |  | 345 |  | 343 | W | 343
Tinplate3 | 6480 |  | W |  | 6480 |  | 6670 | W | 6670
Other4 | 5310 |  | 2070 | r | 7380 | r | 5320 | 1900 | 7220
Total | 26300 |  | 2750 | r | 29100 |  | 26800 | 2350 | 29200
rRevised. W Withheld to avoid disclosing company proprietary data; included with “Other.” -- Zero.
1Table includes data available through September 14, 2023. Data are rounded to no more than three significant digits; may not add to totals shown.
2Includes terne metal.
3Includes secondary pig tin and tin acquired in chemicals.
4Includes britannia metal, collapsible tubes and foil, jewelers’ metal, pewter, tin powder, type metal, and white metal.

## T4
TABLE 4
U.S. INDUSTRY YEAREND TIN STOCKS1
(Metric tons)
| 2021 |  | 2022
Plant raw materials:
Pig tin:
Primary2 | 7880 |  | 8060
Secondary | 15 |  | 23
In process3 | 602 | r | 624
Total | 8490 | r | 8710
Additional pig tin:
Jobbers-importers | W |  | W
Afloat to United States | W |  | W
Total | 517 |  | 223
Grand total | 9010 | r | 8930
rRevised. W Withheld to avoid disclosing company proprietary data.
1Table includes data available through September 14, 2023. Data are rounded to no more than three significant digits; may not add to totals shown.
2Includes tin in transit in the United States.
3Data only include tin content of scrap.

## T5
TABLE 5
U.S. STOCKS, RECEIPTS, AND CONSUMPTION OF NEW AND OLD SCRAP AND TIN RECOVERED, BY TYPE OF SCRAP1
(Metric tons)
Gross weight of scrap
| Stocks, |  |  |  | Consumption |  |  |  | Stocks, |  | Tin recoverede
Type of scrap | January 1 |  | Receipts |  | New | Old | Total |  | December 31 |  | New |  | Old |  | Total
2021:
Copper-base scrap:e
Ingot makers | 3170 | r | 40400 | r | W | W | 40100 | r | 3470 | r | (2) |  | (2) |  | (2)
Brass mills3 | W |  | W |  | W | W | W |  | W |  | (2) |  | (2) |  | (2)
Foundries and other plants | 537 | r | W |  | W | W | 3180 | r | 568 | r | (2) |  | (2) |  | (2)
Total | XX |  | XX |  | XX | XX | XX |  | XX |  | (2) |  | (2) |  | (2)
Lead-base scrap | W |  | 946000 | r | W | W | 944000 |  | W |  | (2) |  | (2) |  | (2)
Tin-base scrap4 | W |  | W |  | W | W | W |  | W |  | (2) |  | (2) |  | (2)
Grand total | XX |  | XX |  | XX | XX | XX |  | XX |  | 7960 | r | 9860 | r | 17800 | r
2022:
Copper-base scrap:e
Ingot makers | 2960 |  | 36600 |  | W | W | 36500 |  | 3040 |  | (2) |  | (2) |  | (2)
Brass mills3 | W |  | W |  | W | W | W |  | W |  | (2) |  | (2) |  | (2)
Foundries and other plants | 568 |  | W |  | W | W | 2330 |  | 569 |  | (2) |  | (2) |  | (2)
Total | XX |  | XX |  | XX | XX | XX |  | XX |  | (2) |  | (2) |  | (2)
Lead-base scrap | W |  | 856000 |  | W | W | 836000 |  | W |  | (2) |  | (2) |  | (2)
Tin-base scrap4 | W |  | W |  | W | W | W |  | W |  | (2) |  | (2) |  | (2)
Grand total | XX |  | XX |  | XX | XX | XX |  | XX |  | 3880 |  | 9430 |  | 13100
eEstimated. rRevised. W Withheld to avoid disclosing company proprietary data. XX Not applicable.
1Table includes data available through September 14, 2023. Data are rounded to no more than three significant digits; may not add to totals shown.
2Withheld to avoid disclosing company proprietary data, included in totals.
3Consumption is assumed to be equal to receipts.
4Includes tinplate and other scrap recovered at detinning plants.

## T6
TABLE 6
U.S. EXPORTS OF TIN IN VARIOUS FORMS1
| 2021 |  |  |  | 2022
| Quantity |  |  |  | Quantity
| (metric tons, |  | Value |  | (metric tons, | Value
Form | gross weight) |  | (thousands) |  | gross weight) | (thousands)
Unwrought:
Refined tin | 1290 |  | 32100 |  | 1310 | 31300
Tin alloys | 630 |  | 14500 |  | 531 | 14100
Wrought:
Tin bars, rods, profiles, and wire | 7230 |  | 54000 |  | 7250 | 56000
Tin foil | 78 |  | 591 |  | 93 | 1600
Tin plates, sheet, and strip | 1630 |  | 5810 |  | 881 | 3940
Tin tubes, pipes, and tube and pipe fittings | 175 | r | 2470 | r | 119 | 2010
Tin flakes and powders | 367 |  | 7210 |  | 348 | 8820
Tin waste and scrap | 2790 | r | 4480 | r | 30300 | 41500
Tinplate and ternplate | 84500 |  | 82300 |  | 100000 | 120000
rRevised.
1Table includes data available through August 22, 2023. Data are rounded to no more than three significant digits.
Source: U.S. Census Bureau.

## T7
TABLE 7
U.S. IMPORTS FOR CONSUMPTION OF TIN IN VARIOUS FORMS1
| 2021 |  |  | 2022
| Quantity |  |  | Quantity
| (metric tons, | Value |  | (metric tons, | Value
Form | gross weight) | (thousands) |  | gross weight) | (thousands)
Unwrought:
Refined tin | 38100 | 1140000 | r | 33200 | 1140000
Tin alloys | 1110 | 25000 |  | 735 | 20900
Wrought:
Tin bars, rods, profiles, and wire | 1770 | 57500 | r | 1510 | 57800
Tin foil | 110 | 5090 |  | 90 | 5460
Tin plates, sheet, and strip | 38 | 259 |  | 6 | 166
Tin tubes, pipes, and tube and pipe fittings | 38 | 186 |  | 19 | 187
Tin waste and scrap | 18600 | 13200 |  | 11600 | 14800
Tin flakes and powders | 300 | 7000 |  | 308 | 12000
Tin oxides | 489 | 14500 |  | 273 | 8740
Tinplate and ternplate | 797000 | 865000 | r | 982000 | 1780000
rRevised.
1Table includes data available through August 22, 2023. Data are rounded to no more than three significant digits.
Source: U.S. Census Bureau.

## T8
TABLE 8
U.S. IMPORTS FOR CONSUMPTION OF REFINED TIN,
BY COUNTRY OR LOCALITY1
| 2021 |  |  |  | 2022
| Quantity |  | Value |  | Quantity | Value
Country or locality | (metric tons) |  | (thousands) |  | (metric tons) | (thousands)
Belgium | 323 |  | 9820 |  | 433 | 15500
Belize | -- |  | -- |  | 75 | 2930
Bolivia | 6830 |  | 192000 |  | 10600 | 372000
Brazil | 3470 |  | 104000 | r | 4390 | 148000
Canada | 5 |  | 160 |  | 281 | 9410
Chile | 284 |  | 9600 |  | 40 | 1720
China | 1560 |  | 54900 |  | (2) | 3
India | 176 |  | 6050 |  | 1 | 5
Indonesia | 8410 |  | 250000 | r | 5250 | 174000
Japan | 3 |  | 148 |  | 66 | 1490
Malaysia | 3870 |  | 115000 |  | 878 | 35200
Mexico | 24 |  | 834 |  | 4 | 99
Peru | 11400 |  | 351000 |  | 9410 | 318000
Poland | 1290 |  | 33300 |  | 1370 | 48600
Rwanda | 88 |  | 2480 |  | 50 | 1590
Thailand | 287 |  | 8320 |  | 279 | 9930
United Kingdom | 100 |  | 3350 |  | 24 | 872
Other | 2 | r | 81 | r | 76 | 208
Total | 38100 |  | 1140000 | r | 33200 | 1140000
rRevised.
1Table includes data available through August 2, 2022. Data are rounded to no more than three significant digits; may not add to totals shown.
2Less than ½ unit.
Source: U.S. Census Bureau.

## T9
TABLE 9
TIN: WORLD MINE PRODUCTION, BY COUNTRY OR LOCALITY1
(Metric tons, tin content)
Country or locality | 2018 |  | 2019 |  | 2020 |  | 2021 |  | 2022
Australia | 6871 |  | 7738 |  | 8118 |  | 8772 |  | 9001
Bolivia | 17251 |  | 17147 |  | 14709 |  | 19628 |  | 17613
Brazil | 17591 |  | 14867 |  | 16893 |  | 15517 |  | 17000 | e
Burmae, 2 | 54600 |  | 43900 |  | 36400 |  | 36900 |  | 47100
Burundie | 200 |  | 240 |  | 160 |  | 170 | r | 82
China | 94800 |  | 91100 | r | 94500 |  | 76000 | r, e | 71000 | e
Congo (Kinshasa)e | 9800 |  | 11200 |  | 16400 |  | 16700 |  | 18600
Indonesia | 85000 |  | 77468 |  | 65127 | r | 52467 | r | 70000 | e
Laos | 480 |  | 1168 |  | 1335 |  | 1980 |  | 2507
Malaysia | 3868 |  | 3611 |  | 2963 |  | 5000 | e | 5000 | e
Mongolia | 17 | r | 26 |  | 100 | e | 8 | r, e | 36 | e
Namibia | -- |  | 10 |  | 312 |  | 472 | r | 515
Nigeriae, 3 | 7800 |  | 1600 |  | 1100 | r | 16000 | r | 7000
Peru | 18601 |  | 19853 |  | 20647 |  | 26995 |  | 28231
Portugal | 111 |  | 108 |  | 104 |  | 60 | r | 96 | e
Russia | 1531 |  | 2471 |  | 2559 |  | 3360 | r | 3700 | e
Rwandae | 3000 |  | 2600 | r | 2400 | r | 2300 | r | 3300
Spain | -- |  | -- |  | 61 |  | 60 | e | 60 | e
Tanzania | 8 |  | 18 |  | 40 | r | 70 | r, e | 70 | e
Thailand, mineral concentrate | 75 |  | 73 |  | 315 |  | 351 | r | 300 | e
Uganda | 135 | r | 16 | r | -- |  | 7 | r | 7
United Kingdom | 230 | e | -- |  | -- |  | -- |  | -- | e
Vietnam | 5500 |  | 5500 |  | 5400 | e | 5400 | e | 5900 | e
Total | 327000 |  | 301000 | r | 290000 | r | 288000 | r | 307000
eEstimated. rRevised. -- Zero.
1Table includes data available through November 7, 2023. All data are reported unless otherwise noted; totals may include estimated data. Totals and estimated data are rounded to no more than three significant digits; may not add to totals shown.
2Includes content of tin-tungsten concentrate.
3Tin content is estimated as 62% of reported gross weight concentrate.

## T10
TABLE 10
TIN: WORLD SMELTER PRODUCTION, BY COUNTRY OR LOCALITY1, 2
(Metric tons, tin content)
Country or locality | 2018 |  | 2019 |  | 2020 |  | 2021 |  | 2022
Belgium, secondary | 9330 |  | 9300 |  | 9000 |  | 9800 |  | 9300
Bolivia, primary | 15611 |  | 15111 |  | 10414 |  | 16258 |  | 14825
Brazil, primary | 12900 |  | 11927 |  | 11810 |  | 16000 | e | 17000 | e
China, primary | 177400 |  | 181200 |  | 203000 |  | 180000 | e | 179000 | e
Greece, secondary | 50 | e | -- |  | -- | e | -- | e | -- | e
India, primary | 18 |  | 19 |  | 13 |  | 19 |  | 47
Indonesia, primary | 81427 |  | 76389 |  | 58790 |  | 34780 | r | 57140 | e
Japan, primary | 1650 |  | 1547 |  | 1558 |  | 1500 | e | 1600 | e
Malaysia, primary | 27341 |  | 25673 |  | 22598 |  | 16400 |  | 18800
Norway, secondarye | 50 |  | -- |  | -- |  | -- |  | --
Peru, primary | 18255 |  | 19555 |  | 19585 |  | 25947 |  | 26706
Rwanda, primary | -- |  | 92 | r | 547 | r | 395 | r, 3, 4 | 643
Spain, secondary | 81 |  | 101 |  | 115 |  | 220 | r | 129 | e
Thailand, primary | 10721 |  | 10956 |  | 11265 |  | 12100 |  | 9500
United States, secondarye | 9890 |  | 10500 |  | 9550 |  | 9860 | r | 9430
Vietnam, primary | 4900 |  | 4800 |  | 4600 | e | 4600 | e | 5000 | e
Grand total | 370000 |  | 367000 |  | 363000 |  | 328000 | r | 349000
Of which:
Primary | 350000 |  | 347000 |  | 344000 |  | 308000 | r | 330000
Secondary | 19400 |  | 19900 |  | 18700 |  | 19900 | r | 18900
eEstimated. rRevised. -- Zero.
1Table includes data available through November 7, 2023. All data are reported unless otherwise noted; totals may include estimated data. Grand totals, U.S. data, and estimated data are rounded to no more than three significant digits; may not add to totals shown.
2Whenever possible, total output has been separated into primary (from ores and concentrates) and secondary (tin metal recovered from old scrap). Data reflects metal production at the first measurable stage of metal output.
3Elemental content.
4W content.