## Note
Advance Data Release of the
2023 Annual Tables
These tables are an advance data release of those to be incorporated in the USGS
Minerals Yearbook 2023, v. I, Metals and Minerals. The full report (text and
tables) will be released when publication layout is complete. Substantive changes
to tables are not anticipated, but would be incorporated into the full report, which
will replace these advance data release tables.
Posted: February 19, 2025

## T1
TABLE 1
SALIENT CHROMIUM STATISTICS1
|  | 2019 |  | 2020 |  | 2021 |  | 2022 |  | 2023
Components of U.S. supply, chromium content:
Secondary supply, recycled scrap2 | metric tons | 134000 | r | 112000 | r | 147000 | r | 138000 | r | 126000
Imports:
Chromite ore | do. | 92500 |  | 83200 |  | 107000 |  | 92500 |  | 77300
Chromium chemicals3 | do. | 4070 | r | 4950 | r | 5500 |  | 6430 |  | 4820
Chromium ferroalloys | do. | 254000 |  | 202000 |  | 243000 |  | 263000 | r | 166000
Chromium metal | do. | 14400 |  | 11600 |  | 12100 |  | 14900 |  | 12400
Stainless-steel mill products and scrap2 | do. | 165000 |  | 146000 |  | 204000 |  | 233000 |  | 191000
Stocks, January 1, Industry4 | do. | 5060 |  | 4970 |  | 5720 |  | 6000 |  | 5080
Total | do. | 669000 | r | 565000 | r | 725000 | r | 754000 | r | 582000
Distribution of U.S. supply, chromium content:
Exports:
Chromite ore5 | do. | 1400 |  | 1470 |  | 1550 |  | 1700 |  | 1650
Chromium chemicals3 | do. | 226 |  | 121 |  | 101 |  | 191 |  | 129
Chromium ferroalloys and metal | do. | 1370 |  | 1200 |  | 2130 |  | 2310 | r | 1930
Stainless-steel mill products and scrap2 | do. | 146000 |  | 135000 |  | 110000 |  | 128000 |  | 143000
Stocks, December 31, Industry4 | do. | 4970 |  | 5720 |  | 6000 |  | 5080 |  | 4740 | e
Total | do. | 154000 |  | 144000 |  | 120000 |  | 137000 | r | 152000
Consumption:
Apparent, chromium content6 | do. | 516000 | r | 421000 | r | 605000 | r | 617000 | r | 430000
Reported:
Chromite ore and concentrates, gross weight | do. | W |  | W |  | W |  | W |  | W
Chromium ferroalloys:7
Gross weight | do. | 465000 |  | 345000 |  | 327000 |  | 230000 |  | 207000 | e
Chromium content | do. | 267000 |  | 199000 |  | 189000 |  | 134000 |  | 120000 | e
Chromium metal, gross weight | do. | 4860 |  | 4580 |  | 4550 |  | 4450 |  | 4000 | e
Stocks, December 31, gross weight, industry, consumer:
Chromium ferroalloys8 | do. | 4600 | r | 4450 | r | 4810 | r | 4900 | r | 4430 | e
Chromium metal | do. | 282 |  | 273 |  | 279 |  | 273 | r | 250 | e
Other9 | do. | 4570 | r | 4600 | r | 4710 | r | 4400 | r | 4380 | e
Price, average annual:
Chromite ore, gross weight10 | dollars per metric ton | 167 | r | 158 | r | 199 | r | 277 | r | 321
Ferrochromium, chromium content11 | dollars per pound | 1.02 | r | 0.89 | r | 1.5 | r | 3.19 | r | 2.55
Aluminothermic chromium metal, gross weight12 | do. | 3.94 | r | 3.1 | r | 4.23 | r | 7.2 | r | 5.05
Value of trade:
Imports | thousands | 779000 |  | 545000 |  | 898000 |  | 1520000 |  | 873000
Exports | do. | 25200 |  | 19000 |  | 24100 |  | 25100 | r | 27400
Net imports13 | do. | 753000 |  | 526000 |  | 874000 |  | 1490000 |  | 846000
Stainless steel:
World production, chromium content14 | metric tons | 8880000 |  | 8800000 |  | 9910000 |  | 9390000 |  | 9940000
United States:
Production:
Gross weight15 | do. | 2590000 |  | 2140000 |  | 2370000 |  | 2020000 | r | 1820000
Chromium content16 | do. | 455000 |  | 375000 |  | 407000 |  | 346000 | r | 312000
Average grade, dimensionless17 |  | 0.1755 |  | 0.1749 |  | 0.1719 |  | 0.1715 |  | 0.171
Shipments, gross weight12 | do. | 2280000 |  | 1990000 |  | 2250000 |  | 1990000 |  | 1660000
Imports, gross weight | do. | 767000 |  | 642000 |  | 930000 |  | 1130000 |  | 914000
Exports, gross weight | do. | 436000 |  | 321000 |  | 355000 |  | 349000 | r | 335000
Scrap, gross weight:
Receipts | do. | 791000 | r | 659000 | r | 867000 | r | 814000 | r | 742000
Consumption | do. | 1220000 | r | 936000 | r | 1160000 | r | 1120000 | r | 1030000
Imports | do. | 204000 |  | 219000 |  | 268000 |  | 240000 |  | 207000
Exports | do. | 422000 |  | 474000 |  | 293000 |  | 403000 |  | 509000
Value of trade:
Imports | thousands | 2820000 |  | 2240000 |  | 3270000 |  | 5200000 | r | 4320000
Scrap imports | do. | 183000 |  | 197000 |  | 368000 |  | 387000 |  | 240000
Exports | do. | 1990000 |  | 1570000 |  | 1910000 |  | 2440000 | r | 2550000
Scrap exports | do. | 345000 |  | 273000 |  | 334000 |  | 383000 | r | 458000
Net imports13, 18 | do. | 675000 |  | 596000 |  | 1390000 |  | 2760000 | r | 1560000
rRevised. do. Ditto. W Withheld to avoid disclosing company proprietary data.
1Table includes data available through August 22, 2024. Data are rounded to no more than three significant digits; may not add to totals shown.
2Calculated assuming chromium content of stainless steel and stainless-steel scrap to average 17% chromium.
3Excludes pigments and preparations.
4Includes consumer stocks of chromium ferroalloys and metal and other chromium-containing materials.
5Calculated based on the chromium content of imported chromite ore, typically between 46% and 63% chromium oxide (Cr2O3).
6Apparent consumption calculated as total U.S. supply minus total U.S. distribution.
7Chromium ferroalloys, chromite ore used in foundry sand, and other chromium-containing materials excluding chromium metal.
8Consumer stocks of high- and low-carbon ferrochromium.
9Includes chromium-aluminum alloy, ferrosilicon chromium, and other chromium materials.
10Time-weighted average price of South African chromite ore that contains 42% to 44% Cr2O3 free on board (f.o.b.) as reported by Argus Media, Argus Non-Ferrous Markets.
11Time-weighted average U.S. price of imported high-carbon chromium that contains 62% to 70% chromium as reported by Argus Media, Argus Non-Ferrous Markets.
12Time-weighted average U.S. price of imported aluminothermic chromium metal as reported by Argus Media, Argus Non-Ferrous Markets.
13Defined as imports minus exports.
14Production estimated from International Stainless Steel Forum. Chromium content estimated at 17%.
15Source: American Iron and Steel Institute annual report of stainless and heat-resisting raw steel production.
16Estimated mass-weighted average of the mean chromium content of stainless-steel production by grade.
17Ratio of estimated mass-weighted average chromium content of stainless-steel production by grade to production. Uncertainty is approximately ±0.01, owing to the range of chromium chemical specification limits by stainless-steel grade.
18Includes stainless steel and stainless-steel scrap.

## T2
TABLE 2
U.S. REPORTED CONSUMPTION AND STOCKS OF CHROMIUM PRODUCTS1
(Metric tons)
| 2022 |  | 2023e
| Gross | Chromium | Gross | Chromium | Change2
| weight | content | weight | content | Quantity | Percent
Consumption by end use:
Steel:
Carbon steel | 3580 | 2270 | 3280 | 1960 | -313 | -14
High-strength low-alloy steel | 1110 | 711 | 1010 | 650 | -61 | -9
Stainless and heat-resisting steel | 195000 | 112000 | 175000 | 101000 | -11100 | -10
Fully alloy steel | 8180 | 5060 | 7330 | 4590 | -466 | -9
Unspecified steel3 | 14000 | 7950 | 12500 | 7450 | -503 | -6
Superalloys | 6220 | 5060 | 5570 | 4460 | -597 | -12
Other alloys and uses4 | 6360 | 4130 | 5930 | 3680 | -448 | -11
Total | 234000 | 138000 | 211000 | 124000 | -13500 | -10
Consumption by material:
Low-carbon ferrochromium | 18100 | 12600 | 16300 | 11400 | -1210 | -10
High-carbon ferrochromium | 206000 | 118000 | 185000 | 106000 | -12000 | -10
Ferrochromium silicon | (5) | (5) | (5) | (5) | (5) | (5)
Chromium metal | 4450 | 4140 | 4000 | 3710 | -430 | -10
Chromium-aluminum alloy | 415 | 300 | 375 | 231 | -69 | -23
Other chromium materials | 5670 | 3000 | 5380 | 2840 | -165 | -6
Total | 234000 | 138000 | 211000 | 124000 | -13900 | -10
Consumer stocks:
Low-carbon ferrochromium | 1030 | 715 | 930 | 640 | -75 | -10
High-carbon ferrochromium | 3860 | 2210 | 3500 | 2000 | -208 | -9
Ferrochromium silicon | (5) | (5) | (5) | (5) | (5) | (5)
Chromium metal | 273 | 254 | 250 | 230 | -24 | -9
Chromium-aluminum alloy | (5) | (5) | (5) | (5) | (5) | (5)
Other chromium materials | 4400 | 1900 | 4380 | 1870 | -30 | -2
Total | 9570 | 5080 | 9060 | 4740 | -338 | -7
eEstimated.
1Table includes data available through August 22, 2024. Data are rounded to no more than three significant digits; may not add to totals shown.
2Change based on chromium content of unrounded data of current year compared with that of previous year.
3Includes electrical, tool, and unspecified steel end uses.
4Includes cast irons, welding and alloy hard-facing rods and materials, wear- and corrosion-resistant alloys, and aluminum, copper, magnetic, nickel, and other alloys.
5Withheld to avoid disclosing company proprietary data; included in “Other chromium materials.”

## T3
TABLE 3
VALUE OF IMPORTS AND U.S. PRICE QUOTATIONS FOR CHROMIUM MATERIALS1
(Dollars per metric ton unless otherwise specified)
| 2022 |  |  |  | 2023
| Gross |  | Chromium |  | Gross | Chromium
Material | weight |  | content |  | weight | content
Value:2
Chromite ore:
Not more than 40% chromium oxide (Cr2O3) | 274 |  | 900 |  | 233 | 928
More than 40% but less than 46% Cr2O3 | 215 |  | 496 |  | 221 | 508
46% or more Cr2O3 | 259 |  | 306 |  | 302 | 343
Average | 254 |  | 332 |  | 281 | 374
Ferrochromium:
Not more than 0.5% carbon | 6210 | r | 8850 | r | 5180 | 7740
More than 0.5% but not more than 3% carbon | 6650 |  | 9840 |  | 4210 | 6480
More than 3% but not more than 4% carbon | 6100 |  | 8840 |  | 4080 | 6230
Average (not more than 4% carbon) | 6230 | r | 8900 | r | 5100 | 7650
More than 4% carbon | 2190 |  | 3900 |  | 1730 | 3120
Average (all grades) | 2600 |  | 4510 |  | 2160 | 3800
Chromium metal3 | 14400 | r | XX |  | 12300 | XX
Price:4
Chromite ore, South Africa:
40% to 42% chromium (Cr) | 240 |  | 836 | 5 | 291 | 1010 | 5
42% to 44% Cr | 276.89 |  | 920 | 6 | 321 | 1070 | 6
High-carbon ferrochromium:7
62% to 70% Cr | XX |  | 3.19 |  | XX | 2.55
Low-carbon ferrochromium:7
0.05% carbon | XX |  | 5.89 |  | XX | 4.73
0.10% carbon | XX |  | 4.86 |  | XX | 3.76
0.15% carbon | XX |  | 4.62 |  | XX | 3.62
Chromium metal, imported, aluminothermic7 | 7.2 |  | XX |  | 5.05 | XX
rRevised. XX Not applicable.
1Table includes data available through August 22, 2024. Data are rounded to no more than three significant digits; may not add to totals shown.
2Mass-weighted average based on customs value and quantity of imported material, as reported by the U.S. Census Bureau.
3Average for all grades.
4Source: Argus Media, Argus Non-Ferrous Markets.
5Calculated assuming average chromium content 41%.
6Calculated assuming average chromium content 43%.
7Reported by Argus Media, Argus Non-Ferrous Markets in dollars per pound.

## T4
TABLE 4
U.S. EXPORTS OF CHROMIUM MATERIALS, BY TYPE1
|  | 2022 |  |  |  | 2023
|  | Quantity |  | Value |  | Quantity | Value | Principal destinations in 2023
Schedule B2 number | Type | (metric tons) |  | (thousands) |  | (metric tons) | (thousands) | (Quantity in metric tons, value in thousands)
2610.00.0000 | Chromite ore and concentrates:
| Gross weight | 2220 |  | 1640 |  | 2200 | 1840 | Mexico (906; $851), Canada (905; $706), Republic of Korea (162; $92),
Thailand (66; $37), South Africa (48; $27).
| Cr2O3 content3 | 1700 |  | XX |  | 1650 | XX
Chromium metal, gross weight:
8112.21.0000 | Unwrought chromium powders | 465 |  | 9110 |  | 321 | 7250 | Canada (113; $1,420), Netherlands (65; $2,400), United Kingdom
(35; $508), Japan (30; $332), Germany (29; $586).
8112.22.0000 | Chromium metal waste and scrap | 27 |  | 466 |  | 7 | 134 | United Kingdom (4; $82), China (1; $21), Poland (1; $13), Chile (1; $8),
8112.29.0000 | Chromium metal other than unwrought | 75 |  | 3210 |  | 120 | 6170 | Japan (53; $2,260), United Kingdom (18; $346), Canada (14; $350),
| powders and waste and scrap | [6 empty] | Ireland (7; $217), Mexico (5; $439).
| Total chromium metal | 567 |  | 12800 |  | 449 | 13600
Chromium ferroalloys:
7202.41.0000 | High-carbon ferrochromium:4
| Gross weight | 2940 | r | 2750 | r | 4100 | 3890 | Canada (3,210; $3,050), Mexico (793; $748), Republic of Korea (70;
$62), China (11; $10), Slovenia (10; $9).
| Chromium content | 1440 | r | XX |  | 1290 | XX
7202.49.0000 | Low-carbon ferrochromium:5
| Gross weight | 637 |  | 954 |  | 344 | 499 | Canada (193; $294), Argentina (50; $67), India (48; $58), Pakistan (19;
$20), Peru (17; $23).
| Chromium content | 290 |  | XX |  | 163 | XX
7202.50.0000 | Ferrochromium-silicon:
| Gross weight | 40 |  | 96 |  | 83 | 154 | Canada (82; $147), Mexico (1, $7).
| Chromium content | 14 |  | XX |  | 29 | XX
Total chromium ferroalloys:
| Gross weight | 3610 | r | 3800 | r | 4530 | 4540
| Chromium content | 1750 | r | XX |  | 1480 | XX
Chemicals:
2833.29.4000 | Chromium sulfates:
| Gross weight | 1 |  | 19 |  | 1 | 9 | United Kingdom (1; $6).
| Chromium content6 | (7) |  | XX |  | (7) | XX
Salts of oxometallic or peroxometallic acids:
2841.90.4500 | Zinc and lead chromate:
| Gross weight | 4 |  | 344 |  | 13 | 668 | Republic of Korea (9; $153), South Africa (4; $509).
| Chromium content8 | 1 |  | XX |  | 3 | XX
2841.50.1000 | Potassium dichromate:
| Gross weight | 489 |  | 946 |  | 274 | 918 | Mexico (136; $540), Netherlands (52; $48), India (35; $127), Taiwan
(22; $70), Chile (13; $102).
| Chromium content9 | 139 |  | XX |  | 78 | XX
2841.50.9100 | Other:
| Gross weight | 166 |  | 1550 |  | 156 | 1700 | Canada (71; $190), Taiwan (21; $148), South Africa (15; $579),
Mexico (11; $68), Jamaica (9; $69).
| Chromium content9 | 52 |  | XX |  | 48 | XX
Total salts:
| Gross weight | 660 |  | 2860 |  | 443 | 3300
| Chromium content | 191 |  | XX |  | 129 | XX
3206.20.0000 | Pigments and preparations:
| Gross weight | 1220 |  | 4040 |  | 396 | 4170 | Brazil (143; $887), Canada (103; $1,690), Mexico (90; $966),
Guatemala (20; $139).
| Chromium content | NA |  | XX |  | NA | XX
rRevised. XX Not applicable. NA Not available.
1Table includes data available through July 10, 2024. Data are rounded to no more than three significant digits; may not add to totals shown. In addition to the schedule B codes listed, the United States exports chromium oxides, but those data have been withheld by the U.S. Census Bureau to avoid disclosing proprietary data.
2Schedule B numbers based on the Harmonized System commodity classification system of the United States.
3Calculated based on the chromium content of imported chromite ore, typically between 46% and 76% chromium oxide (Cr2O3).
4More than 4% carbon.
5Not more than 4% carbon.
6Calculated assuming the average chromium content was about 17%.
7Less than ½ unit.
8Calculated assuming the average chromium content was about 20%.
9Calculated based on fraction of chromium in the chemical formula.
Source: U.S. Census Bureau.

## T5
TABLE 5
U.S. IMPORTS FOR CONSUMPTION OF CHROMIUM MATERIALS, BY TYPE1
|  | 2022 |  |  |  | 2023
|  | Quantity |  | Value2 |  | Quantity | Value2 | Principal sources in 2023
HTS3 code | Type | (metric tons) |  | (thousands) |  | (metric tons) | (thousands) | (Quantity in metric tons, value in thousands)
Chromite ore:
2610.00.0020 | Not more than 40% chromium oxide (Cr2O3):
| Gross weight | 5750 |  | 1580 |  | 6220 | 1450 | South Africa (4,890; $960), Italy (615; $247), Brazil (561; $163), Germany
(160; $80).
| Cr2O3 content | 1750 |  | XX |  | 1560 | XX
2610.00.0040 | More than 40%, but less than 46% Cr2O3:
| Gross weight | 17100 |  | 3670 |  | 20900 | 4610 | South Africa (20,600; $4,480), Netherlands (128; $82), Germany (48; $22),
Italy (44; $19).
| Cr2O3 content | 7400 |  | XX |  | 9060 | XX
2610.00.0060 | 46% or more Cr2O3:
| Gross weight | 98200 |  | 25500 |  | 75900 | 22900 | South Africa (75,700; $22,800), Belgium (192; $35), Italy (58; $33),
China (10; $14).
| Cr2O3 content | 83300 |  | XX |  | 66700 | XX
Total chromite ore:
| Gross weight | 121000 |  | 30700 |  | 103000 | 29000
| Cr2O3 content | 92500 |  | XX |  | 77300 | XX
Chromium ferroalloys:
Ferrochromium:
7202.49.5090 | Not more than 0.5% carbon:
| Gross weight | 42300 | r | 263000 | r | 34400 | 178000 | Kazakhstan (10,700; $60,700), Germany (10,000; $54,700), India (8,400;
$32,800) Turkey (1,860; $9,770), Japan (1,810; $15,400).
| Chromium content | 29700 | r | XX |  | 23000 | XX
7202.49.5010 | More than 0.5%, but less than 3% carbon:
| Gross weight | 2250 |  | 15000 |  | 2850 | 12000 | Brazil (1,760; $5,090), Kazakhstan (936; $6,310), India (127; $495),
China (25; $105).
| Chromium content | 1520 |  | XX |  | 1850 | XX
7202.49.1000 | More than 3%, but less than 4% carbon:
| Gross weight | 36 |  | 219 |  | 98 | 400 | India (70; $386), Kazakhstan (28; $14).
| Chromium content | 25 |  | XX |  | 64 | XX
7202.41.0000 | More than 4% carbon:
| Gross weight | 399000 |  | 875000 |  | 252000 | 436000 | South Africa (127,000; $144,000), Kazakhstan (37,700; $138,000),
Zimbabwe (34,400; $43,400), Finland (15,800; $23,800), Turkey
(15,500; $40,600).
| Chromium content | 224000 |  | XX |  | 140000 | XX
7202.50.0000 | Ferrosilicon-chromium:
| Gross weight | 17100 |  | 41400 |  | 1680 | 4280 | Kazakhstan (all).
| Chromium content | 6840 |  | XX |  | 704 | XX
Total chromium ferroalloys:
| Gross weight | 461000 |  | 1190000 |  | 292000 | 631000
| Chromium content | 263000 | r | XX |  | 166000 | XX
Chromium metal, gross weight:
8112.21.0000 | Unwrought chromium powders | 13500 |  | 197000 |  | 10400 | 125000 | China (5,410; $51,900), United Kingdom (3,870; $60,100), Russia (489;
$4,510), France (312; $5,050), India (156; $1,750).
8112.22.0000 | Waste and scrap | 519 |  | 4890 |  | 451 | 3740 | United Kingdom (237; $1,990), Canada (136; $965), China (38; $466),
Japan (26; $238), Taiwan (12; $47).
8112.29.0000 | Other than waste and scrap | 912 | r | 13100 | r | 1500 | 24000 | France (1,230; $16,800), Russia (110; $1,080), Brazil (41; $809), United
Kingdom (35; $670), Germany (33; $2,600).
| Total chromium metal | 14900 |  | 215000 | r | 12400 | 153000
Chemicals:
Chromium oxides and hydroxides:
2819.10.0000 | Chromium trioxides:
| Gross weight | 5080 |  | 18500 |  | 4230 | 14300 | Kazakhstan (2,700; $8,350), India (1,080; $3,890), South Africa (330;
$1,310), France (53; $270), China (34; $195).
| Chromium content4 | 2640 |  | XX |  | 2200 | XX
2819.90.0000 | Other:
| Gross weight | 3800 |  | 19100 | r | 2600 | 14300 | China (1,090; $5,640), Germany (818; $6,990), Canada (417; $463), India
(156; $814), France (43; $198).
| Chromium content4 | 2600 |  | XX |  | 1780 | XX
Total oxides:
| Gross weight | 8870 |  | 37600 | r | 6830 | 28600
| Chromium content4 | 5240 |  | XX |  | 3980 | XX
2833.29.4000 | Sulfates of chromium:
| Gross weight | 900 |  | 797 |  | 212 | 252 | Turkey (126; $178), India (61; $48), Canada (20; $14).
| Chromium content4 | 151 |  | XX |  | 35 | XX
Salts of oxometallic or peroxometallic acids:
2841.90.4500 | Chromates of lead and zinc:
| Gross weight | 83 |  | 1630 |  | -- | -- | XX.
| Chromium content5 | 16 |  | XX |  | -- | XX
2841.30.0000 | Sodium dichromate:
| Gross weight | 1060 |  | 2440 |  | 779 | 1310 | South Africa (651; $1,090), India (128; $222).
| Chromium content4 | 371 |  | XX |  | 272 | XX
Other chromates and dichromates;
peroxochromates:
2841.50.1000 | Potassium dichromate:
| Gross weight | 3 |  | 38 |  | 5 | 57 | India (3; $25), Colombia (2; $14).
| Chromium content4 | 1 |  | XX |  | 1 | XX
2841.50.9100 | Other:
| Gross weight | 1430 |  | 6210 |  | 1350 | 6160 | Austria (1,190; $5,280), China (75; $192), France (55; $432), India (17;
$213), Colombia (8; $43).
| Chromium content4 | 444 |  | XX |  | 419 | XX
Total salts:
| Gross weight | 2570 |  | 10300 |  | 2130 | 7530
| Chromium content | 832 |  | XX |  | 692 | XX
2849.90.2000 | Chromium carbide:
| Gross weight | 244 |  | 8730 |  | 134 | 5360 | Israel (66; $3,610), China (45; $757), Canada (15; $557), Germany (3;
$143), United Kingdom (3; $187).
| Chromium content4 | 212 |  | XX |  | 116 | XX
Total chromium chemicals:
| Gross weight | 12600 |  | 57500 |  | 9310 | 41700
| Chromium content | 6430 |  | XX |  | 4820 | XX
Pigments and preparations based on chromium,
gross weight:
3206.20.0010 | Chrome yellow:
| Gross weight | 351 |  | 1680 |  | 254 | 1850 | Colombia (115; $690), Canada (73; $679), Germany (32; $231), Taiwan
(22; $161), India (12; $87).
| Chromium content4 | 56 |  | XX |  | 41 | XX
3206.20.0020 | Molybdenum orange | 174 |  | 1260 |  | 244 | 1470 | Canada (223; $1,400), India (21; $62).
3206.20.0030 | Zinc yellow | 96 |  | 318 |  | 62 | 185 | China (47; $144), Austria (14; $38).
3206.20.0050 | Other | 1760 |  | 18100 |  | 1460 | 14400 | Mexico (1,137; $12,000), China (112; $874), Netherlands (103; $503),
Germany (33; $562), Colombia (29; $177).
| Total pigments | 2380 |  | 21300 |  | 2020 | 17900
rRevised. XX Not applicable. -- Zero.
1Table includes data available through July 10, 2024. Data are rounded to no more than three significant digits; may not add to totals shown.
2Customs import value generally represents a value in the foreign country, and therefore, excludes U.S. import duties, freight, insurance, and other charges incurred in bringing the merchandise into the United States.
3Harmonized Tariff Schedule of the United States.
4Calculated based on fraction of chromium in the chemical formula.
5Calculated assuming the average chromium content was about 20%.
Source: U.S. Census Bureau.

## T6
TABLE 6
ESTIMATED WORLD PRODUCTION CAPACITY (CHROMITE ORE, FERROCHROMIUM, CHROMIUM METAL,
CHROMIUM CHEMICALS, AND STAINLESS STEEL) AND CONSUMPTION FOR SELECTED COUNTRIES1
(Thousand metric tons, chromium content, unless otherwise specified)
Production capacity in 2023
|  | Ferro- |  |  | Stainless | Chromium consumption2
Country or locality | Ore3 | chromium3 | Metal | Chemicals4 | steel5 | 2021 |  | 2022 |  | 2023
Afghanistan | 57 | -- | -- | -- | -- | 4 |  | 16 | r | 12
Albania | 1700 | 150 | -- | -- | -- | 54 |  | 114 |  | 168
Austria | -- | -- | -- | -- | 20 | 24 |  | 23 |  | 22
Belgium | -- | -- | -- | -- | 260 | 200 |  | 160 |  | 130
Brazil | 1700 | 300 | -- | -- | 80 | 420 |  | 420 | r | 410
Canada | -- | -- | -- | -- | -- | 24 |  | 21 |  | 16
China | 200 | 12000 | 61 | 350 | 8300 | 6100 |  | 5900 |  | 7500
Finland | 2800 | 530 | -- | -- | 280 | 540 |  | 480 |  | 470
France | -- | -- | 12 | -- | 70 | 36 |  | 18 |  | 22
Germany | -- | 36 | 4 | 4 | 100 | 130 |  | 120 |  | 98
Greece | 40 | -- | -- | -- | -- | 1 |  | 1 |  | 1
India | 6000 | 2000 | -- | 56 | 940 | 970 | r | 730 | r | 840
Indonesia | -- | 600 | -- | -- | 970 | 1000 |  | 1100 |  | 760
Iran | 200 | 200 | -- | 2 | -- | 11 | r | 31 | r | 29
Italy | -- | -- | -- | 8 | 300 | -- |  | 4 |  | --
Japan | -- | 25 | 3 | 11 | 590 | 400 |  | 370 | r | 330
Kazakhstan | 8500 | 2400 | -- | 60 | -- | 1100 |  | 1000 | r | 1200
Korea, Republic of | -- | -- | -- | -- | 500 | 320 |  | 250 |  | 260
Kosovo | 70 | -- | -- | -- | -- | 5 |  | 1 | r | --
Madagascar | 320 | -- | -- | -- | -- | -- |  | 6 | r | --
Oman | 1800 | 125 | -- | -- | -- | 49 | r | 100 | r | 120
Pakistan | 580 | -- | -- | 1 | -- | -- |  | -- |  | --
Papua New Guinea | 150 | -- | -- | -- | -- | 30 |  | 31 |  | 31
Philippines | 57 | -- | -- | -- | -- | -- |  | 15 | r | --
Poland | -- | -- | -- | 8 | -- | 10 |  | 13 |  | 12
Russia | 1200 | 500 | 27 | 50 | 20 | 160 |  | 81 | r | 120
Slovenia | -- | -- | -- | -- | 30 | 18 |  | 11 |  | 9
South Africa | 29000 | 5500 | -- | 50 | 100 | -- |  | -- |  | --
Spain | -- | -- | -- | 6 | 200 | 110 |  | 88 |  | 69
Sudan | 120 | -- | -- | -- | -- | 2 |  | 1 |  | 1
Sweden | -- | 250 | -- | -- | 130 | -- |  | 8 | r | 7
Taiwan | -- | -- | -- | -- | 200 | 110 |  | 90 |  | 52
Turkey | 14000 | 190 | -- | 70 | -- | 1700 |  | 2100 | r | 2000
Ukraine | -- | -- | -- | -- | 15 | 12 |  | 3 |  | 3
United Arab Emirates | 240 | 58 | -- | -- | -- | 9 |  | 11 | r | 19
United Kingdom | -- | -- | 10 | 4 | 70 | 21 |  | 45 |  | 22
United States | -- | -- | -- | 48 | 500 | 340 |  | 290 |  | 220
Zimbabwe | 2400 | 576 | -- | -- | -- | 46 | r | 140 | r | --
Total | 71100 | 25400 | 117 | 728 | 13700 | XX |  | XX |  | XX
rRevised. XX Not applicable. -- Zero.
1Table includes data available through August 22, 2024. Data are rounded to no more than two significant digits; may not add to totals shown.
2Reported in chromium content. Apparent consumption was estimated based on chromite ore production reported by the U.S. Geological Survey and trade statistics for chromite ore, chromium metal, and ferrochromium as reported by Global Trade Tracker in July 2024 assuming that the average grade of chromite ore is 45% chromium oxide (Cr2O3); ferrochromium, 57% chromium; and chromium metal, 100% chromium.
3Reported in gross weight.
4Chromium content was calculated assuming chemicals were in the form of anhydrous sodium dichromate.
5Chromium content of stainless steel was calculated assuming an average grade of 17% Cr.

## T7
TABLE 7
CHROMITE: WORLD PRODUCTION, BY COUNTRY OR LOCALITY1, 2
(Metric tons, gross weight)
Country or locality | 2019 |  | 2020 |  | 2021 |  | 2022 |  | 2023
Afghanistane | 6000 | r | 6000 | r | 12000 |  | 52000 | r | 38000
Albania | 1288315 |  | 626627 |  | 650200 |  | 932686 |  | 920770
Brazil, ore and concentrate | 1237549 |  | 1328501 | r | 1431207 |  | 1424312 | r | 1423740
China | 84400 |  | 128000 |  | 130000 | e | 136000 | r | 130000 | e
Finland, ore | 2415287 |  | 2293330 |  | 2273857 |  | 1997701 |  | 1906409
Greece, crude ore | 25171 |  | 1651 |  | 1800 | e | -- | r | --
India | 4138817 |  | 2401508 |  | 4248973 |  | 3470110 | r | 4100000 | e
Iran, ore | 230000 |  | 215000 |  | 230000 | e | 290000 | e | 330000 | e
Kazakhstan, ore3 | 7018900 |  | 6326400 |  | 6192000 |  | 5716900 | r | 6000000 | e
Kosovo | 66000 | e | 24427 |  | 16656 |  | 1000 | r, e | 1400 | e
Madagascar | 76126 |  | 12400 |  | 13500 |  | 18300 | r | 18000 | e
Oman | 732600 |  | 456800 |  | 488900 | r | 412000 | r | 400000 | e
Pakistan | 120698 |  | 164027 | r | 173837 | r | 178433 | r | 170000 | e
Papua New Guinea | 115573 |  | 119773 |  | 98705 |  | 100000 | e | 100000 | e
Philippines | 36423 |  | 35112 |  | 30721 |  | 87182 | r | 101960
Russia | 594000 |  | 608000 |  | 600000 | e | 600000 | e | 600000 | e
South Africa:
44% to 48% Cr2O3 | 1428471 |  | 1155904 |  | 1792254 |  | 2316105 |  | 2304537
Less than 44% Cr2O3 | 16227031 |  | 12040976 |  | 16588719 |  | 16788530 |  | 17378814
Total | 17655502 |  | 13196880 |  | 18380973 |  | 19104635 |  | 19683351
Sudan | 12728 |  | 9000 |  | 5600 |  | 2800 | e | 4400 | e
Turkey, 34% to 43% Cr2O3 | 8666114 |  | 6164598 |  | 6960683 |  | 8278124 | r | 8159767
United Arab Emirates | 136100 |  | 62413 |  | 21800 |  | 26000 | r, e | 63000 | e
Zimbabwe | 1550064 |  | 1196837 |  | 1325126 |  | 1623159 |  | 1074450
Grand total | 46200000 | r | 35400000 | r | 43300000 | r | 44500000 | r | 45200000
eEstimated. rRevised. -- Zero.
1Table includes data available through October 7, 2024. All data are reported unless otherwise noted; totals may include estimates. Grand totals and estimated data are rounded to no more than three significant digits; may not add to totals shown.
2Values for all countries or localities represent marketable output.
3Reported in gross weight by the Statistical Committee of the Ministry of National Economy of the Republic of Kazakhstan.

## T8
TABLE 8
FERROCHROMIUM: WORLD PRODUCTION, BY COUNTRY OR LOCALITY1
(Metric tons, gross weight)
Country or locality | 2019 |  | 2020 |  | 2021 |  | 2022 |  | 2023
Albania | 66402 |  | 53543 |  | 103700 |  | 80194 |  | 75000 | e
Brazil2 | 136780 |  | 254346 |  | 213756 |  | 205371 |  | 202481
China | 6030000 |  | 6230000 | r | 6410000 | r | 7340000 | r, e | 7750000 | e
Finland | 505000 |  | 498000 |  | 515000 |  | 430000 |  | 390000
Germany | 25515 |  | 16409 |  | 23252 |  | 26624 |  | 21179
India | 930000 |  | 826000 |  | 1090000 |  | 1073000 | r | 1400000 | e
Indonesia | 190000 |  | 230000 |  | 252000 |  | 275000 | r | 300000
Iran | 12000 |  | 10000 | e | 17000 | e | 15000 | e | 10000 | e
Japane | 13000 |  | 9900 |  | 11000 |  | 12000 |  | 12000
Kazakhstan | 1858130 |  | 1841309 |  | 1704561 |  | 1658378 |  | 1400000 | e
Oman | 84938 |  | 23500 |  | 82250 |  | 84250 |  | 50000 | e
Russia | 384089 |  | 342622 |  | 289000 | r | 307219 | r | 300000 | e
South Africa | 3247609 |  | 2404088 |  | 3109979 | r | 3900000 | e | 3200000 | e
Sweden | 114200 | r | 87000 |  | 114600 |  | 114600 |  | 108000 | e
Turkey | 71300 | r | 94200 |  | 100750 |  | 98813 |  | 84000 | e
Zimbabwe | 311500 |  | 134000 |  | 306847 |  | 395097 |  | 400000 | e
Total | 14000000 |  | 13100000 | r | 14300000 | r | 16000000 | r | 15700000
eEstimated. rRevised.
1Table includes data available through October 7, 2024. All data are reported unless otherwise noted; totals may include estimated data. Totals and estimated data are rounded to no more than three significant digits; may not add to totals shown.
2Includes ferrosilicon-chromium.